## Values
Fieldname | Fieldvalue | Fieldunit
DateTime | 5/31/2026 4:23:01 AM
Coating_BS_LimitMinAbs | 50 | g/m²
Coating_BS_Nominal | 50 | g/m²
CoilID | 832210

## LengthProfiles
Length [m] | LP_Coating_BS_Avg [g/m²]
0 | 48.765598
10.912162 | 48.792957
21.824324 | 49.089123
32.736486 | 47.858093
43.648648 | 47.63274
54.560813 | 48.125896
65.472973 | 49.185314
76.385133 | 49.617538
87.297297 | 49.796833
98.209461 | 49.340858
109.121625 | 48.795635
120.033781 | 48.628727
130.945945 | 48.250076
141.858109 | 48.357563
152.770266 | 48.293228
163.682438 | 48.457458
174.594594 | 48.502697
185.50675 | 47.718571
196.418922 | 47.668221
207.331078 | 47.775452
218.24325 | 47.54858
229.155406 | 47.486504
240.067563 | 47.636875
250.979734 | 47.289864
261.891891 | 47.145267
272.804063 | 46.70232
283.716219 | 46.770088
294.628375 | 46.453804
305.540531 | 46.643387
316.452688 | 46.649345
327.364875 | 46.441444
338.277031 | 46.210659
349.189188 | 46.363037
360.101344 | 46.728573
371.0135 | 46.606167
381.925688 | 46.455154
392.837844 | 46.60355
403.75 | 46.341335
414.662156 | 46.315472
425.574313 | 47.170082
436.4865 | 46.378494
447.398656 | 46.688686
458.310813 | 46.756237
469.222969 | 46.311996
480.135125 | 46.42971
491.047281 | 46.143547
501.959469 | 46.446709
512.871625 | 46.624939
523.783781 | 47.064667
534.695938 | 47.295326
545.608125 | 46.544823
556.52025 | 47.058636
567.432438 | 46.46006
578.344563 | 46.13274
589.25675 | 47.012486
600.168938 | 47.152706
611.081063 | 46.52861
621.99325 | 46.334133
632.905375 | 46.324062
643.817563 | 45.742115
654.72975 | 45.875057
665.641875 | 45.646088
676.554063 | 45.642651
687.466188 | 45.762218
698.378375 | 45.321358
709.290563 | 45.951313
720.202688 | 45.267601
731.114875 | 45.462528
742.027 | 45.729771
752.939188 | 45.539581
763.851375 | 45.258896
774.7635 | 46.029415
785.675688 | 45.893661
796.587813 | 46.058136
807.5 | 46.45158
818.412188 | 45.751076
829.324313 | 45.863445
840.2365 | 46.286423
851.148625 | 46.977825
862.060813 | 48.53899
872.973 | 48.831055
883.885125 | 48.774338
894.797313 | 47.854523
905.709438 | 46.796314
916.621625 | 47.468067
927.53375 | 47.090328
938.445938 | 46.991932
949.358125 | 46.894054
960.27025 | 46.534927
971.182438 | 47.357903
982.094563 | 48.323181
993.00675 | 47.755295
1003.918938 | 47.919518
1014.831063 | 47.45314
1025.74325 | 47.202129
1036.655375 | 46.871571
1047.567563 | 46.981083
1058.47975 | 47.049835
1069.391875 | 47.253929
1080.304 | 47.027248
1091.21625 | 47.90852
1102.128375 | 47.568455
1113.0405 | 47.301933
1123.95275 | 47.181644
1134.864875 | 47.333111
1145.777 | 45.297813
1156.689125 | 45.609131
1167.601375 | 45.800892
1178.5135 | 45.983116
1189.425625 | 46.41399
1200.337875 | 46.805035
1211.25 | 46.981796
1222.162125 | 46.739876
1233.074375 | 45.919651
1243.9865 | 45.692932
1254.898625 | 47.276192
1265.81075 | 47.775208
1276.723 | 47.787537
1287.635125 | 47.756416
1298.54725 | 47.77
1309.4595 | 48.203564
1320.371625 | 47.877621
1331.28375 | 47.753281
1342.196 | 47.912285
1353.108125 | 47.997589
1364.02025 | 48.005043
1374.932375 | 48.337372
1385.844625 | 48.026157
1396.75675 | 48.198093
1407.668875 | 47.511059
1418.581125 | 47.804691
1429.49325 | 46.857258
1440.405375 | 46.410202
1451.3175 | 46.770641
1462.22975 | 47.227921
1473.141875 | 47.017651
1484.054 | 47.37265
1494.96625 | 46.881531
1505.878375 | 46.58762
1516.7905 | 45.450336
1527.70275 | 45.414486
1538.614875 | 46.027203
1549.527 | 46.14809
1560.439125 | 46.572792
1571.351375 | 46.345135
1582.2635 | 46.224609
1593.175625 | 46.315968
1604.087875 | 46.750179
1615 | 45.97245