## Values
Fieldname | Fieldvalue | Fieldunit
DateTime | 5/31/2026 5:14:55 AM
Coating_BS_LimitMinAbs | 50 | g/m²
Coating_BS_Nominal | 50 | g/m²
CoilID | 832560

## LengthProfiles
Length [m] | LP_Coating_BS_Avg [g/m²]
0 | 46.577648
10.904109 | 46.649429
21.808219 | 47.334885
32.712328 | 46.906387
43.616438 | 47.710533
54.520547 | 46.986729
65.424656 | 47.155598
76.328766 | 47.093906
87.232875 | 47.209461
98.136984 | 46.964436
109.041094 | 46.651245
119.945203 | 46.813957
130.849313 | 45.894737
141.753422 | 45.944523
152.657531 | 46.687458
163.561641 | 46.637497
174.46575 | 46.819504
185.369859 | 46.712753
196.273969 | 46.853458
207.178078 | 46.386642
218.082188 | 46.152203
228.986297 | 46.910019
239.890406 | 46.489571
250.794516 | 46.690899
261.698625 | 46.682533
272.60275 | 46.572205
283.506844 | 46.821602
294.410938 | 47.418743
305.315063 | 47.509171
316.219188 | 47.781609
327.123281 | 47.902401
338.027375 | 47.899693
348.9315 | 47.661766
359.835625 | 47.999912
370.739719 | 48.313126
381.643813 | 48.31279
392.547938 | 48.040817
403.452063 | 47.756977
414.356156 | 48.269886
425.26025 | 47.763756
436.164375 | 47.627563
447.0685 | 47.834679
457.972594 | 48.36758
468.876688 | 47.763813
479.780813 | 47.730804
490.684938 | 47.9674
501.589031 | 47.818607
512.493125 | 47.237507
523.39725 | 47.418091
534.301375 | 48.349133
545.2055 | 48.059757
556.109563 | 48.177311
567.013688 | 48.019836
577.917813 | 48.137657
588.821875 | 47.473202
599.726 | 47.993961
610.630125 | 47.709717
621.53425 | 47.564049
632.438375 | 47.533512
643.342438 | 47.776348
654.246563 | 48.102539
665.150688 | 47.95919
676.05475 | 47.670116
686.958875 | 47.659531
697.863 | 48.261829
708.767125 | 47.765491
719.67125 | 47.590088
730.575313 | 47.269577
741.479438 | 47.13517
752.383563 | 46.594929
763.287625 | 46.246674
774.19175 | 46.148911
785.095875 | 46.049423
796 | 45.991234
806.904125 | 45.558304
817.808188 | 46.321102
828.712313 | 46.682007
839.616438 | 46.616142
850.5205 | 46.430168
861.424625 | 46.670059
872.32875 | 46.559158
883.232875 | 46.202862
894.137 | 45.782852
905.041063 | 45.680962
915.945188 | 45.839951
926.849313 | 45.997986
937.753375 | 46.000778
948.6575 | 46.277828
959.561625 | 45.65374
970.46575 | 45.657173
981.369875 | 45.323727
992.273938 | 46.038837
1003.178063 | 46.078915
1014.082188 | 47.396793
1024.98625 | 48.061207
1035.890375 | 47.943127
1046.7945 | 47.777679
1057.698625 | 47.744061
1068.60275 | 48.033188
1079.506875 | 47.895737
1090.411 | 47.776184
1101.315 | 47.797871
1112.219125 | 48.118713
1123.12325 | 47.725567
1134.027375 | 47.740673
1144.9315 | 48.197372
1155.835625 | 47.713364
1166.73975 | 48.510292
1177.64375 | 47.429031
1188.547875 | 46.57597
1199.452 | 46.337219
1210.356125 | 46.42527
1221.26025 | 46.339836
1232.164375 | 46.119259
1243.0685 | 48.319122
1253.972625 | 48.697483
1264.87675 | 49.059135
1275.78075 | 48.806683
1286.684875 | 48.355644
1297.589 | 47.849148
1308.493125 | 47.652294
1319.39725 | 47.687061
1330.301375 | 48.209915
1341.2055 | 47.538414
1352.1095 | 46.679691
1363.013625 | 46.915829
1373.91775 | 47.169659
1384.821875 | 46.316433
1395.726 | 46.802128
1406.630125 | 46.349995
1417.53425 | 46.194878
1428.438375 | 45.704609
1439.3425 | 45.075954
1450.2465 | 44.277187
1461.150625 | 43.756542
1472.05475 | 43.970543
1482.958875 | 43.689156
1493.863 | 43.821606
1504.767125 | 43.964996
1515.67125 | 44.535465
1526.57525 | 44.082138
1537.479375 | 43.725983
1548.3835 | 44.000294
1559.287625 | 43.904758
1570.19175 | 43.88023
1581.095875 | 44.736572
1592 | 44.016609