## Values
Fieldname | Fieldvalue | Fieldunit
DateTime | 5/31/2026 6:07:25 AM
Coating_BS_LimitMinAbs | 50 | g/m²
Coating_BS_Nominal | 50 | g/m²
CoilID | 833190

## LengthProfiles
Length [m] | LP_Coating_BS_Avg [g/m²]
0 | 44.78788
10.891892 | 44.751518
21.783783 | 44.249313
32.675676 | 44.888401
43.567566 | 44.735615
54.459457 | 44.408314
65.351352 | 45.09576
76.243242 | 44.173248
87.135133 | 43.452213
98.027023 | 44.179237
108.918914 | 44.120773
119.810805 | 45.037373
130.702703 | 44.867317
141.594594 | 44.452801
152.486484 | 43.746552
163.378375 | 43.702156
174.270266 | 44.501499
185.162156 | 43.652058
196.054047 | 44.49332
206.945938 | 44.763996
217.837828 | 44.587921
228.729719 | 45.582581
239.621609 | 45.827415
250.5135 | 44.782597
261.405406 | 44.859695
272.297281 | 44.900772
283.189188 | 45.805176
294.081063 | 45.341515
304.972969 | 45.499687
315.864844 | 45.680161
326.75675 | 45.178051
337.648625 | 45.375263
348.540531 | 45.529846
359.432438 | 45.571804
370.324313 | 44.958668
381.216219 | 45.255367
392.108094 | 45.077011
403 | 45.122505
413.891875 | 45.681454
424.783781 | 45.444099
435.675656 | 45.076492
446.567563 | 45.501396
457.459438 | 45.602097
468.351344 | 45.292759
479.243219 | 45.48465
490.135125 | 45.312286
501.027 | 44.934891
511.918906 | 45.247501
522.810813 | 45.071552
533.702688 | 44.621712
544.594563 | 44.267326
555.4865 | 44.911514
566.378375 | 44.647026
577.27025 | 44.136593
588.162125 | 44.68145
599.054063 | 45.036629
609.945938 | 44.68433
620.837813 | 44.32737
631.729688 | 45.035027
642.621625 | 44.989056
653.5135 | 44.271507
664.405375 | 44.661995
675.29725 | 44.240524
686.189188 | 44.749374
697.081063 | 44.958702
707.972938 | 45.291161
718.864875 | 44.73666
729.75675 | 44.450321
740.648625 | 44.658279
751.5405 | 44.076084
762.432438 | 44.338223
773.324313 | 44.855072
784.216188 | 44.250725
795.108063 | 44.761806
806 | 44.809341
816.891875 | 44.528591
827.78375 | 44.760841
838.675625 | 44.583313
849.567563 | 44.80706
860.459438 | 44.011135
871.351313 | 43.278503
882.24325 | 43.583878
893.135125 | 42.61784
904.027 | 43.676357
914.918875 | 43.46452
925.810813 | 43.662643
936.702688 | 43.331745
947.594563 | 43.464874
958.486438 | 43.605942
969.378375 | 44.091347
980.27025 | 43.997128
991.162125 | 44.379707
1002.054 | 44.977947
1012.945938 | 44.960281
1023.837813 | 44.609371
1034.729688 | 44.223381
1045.621625 | 44.459171
1056.5135 | 44.740528
1067.405375 | 44.943764
1078.29725 | 44.799416
1089.189125 | 44.502975
1100.081 | 44.970306
1110.973 | 45.137329
1121.864875 | 45.621201
1132.75675 | 45.136509
1143.648625 | 45.07938
1154.5405 | 45.089806
1165.432375 | 43.810062
1176.32425 | 44.204117
1187.216125 | 44.844006
1198.108125 | 44.671696
1209 | 45.427353
1219.891875 | 45.424805
1230.78375 | 45.330357
1241.675625 | 44.521187
1252.5675 | 45.317986
1263.459375 | 45.261124
1274.351375 | 45.143326
1285.24325 | 45.484272
1296.135125 | 45.346092
1307.027 | 45.622498
1317.918875 | 45.308537
1328.81075 | 45.587059
1339.702625 | 45.66893
1350.5945 | 45.538525
1361.4865 | 45.841606
1372.378375 | 45.594597
1383.27025 | 46.110928
1394.162125 | 45.99704
1405.054 | 46.203297
1415.945875 | 45.281555
1426.83775 | 45.789776
1437.72975 | 45.75893
1448.621625 | 45.913776
1459.5135 | 45.744865
1470.405375 | 46.07317
1481.29725 | 45.510796
1492.189125 | 45.926289
1503.081 | 46.046371
1513.972875 | 46.011204
1524.864875 | 46.224243
1535.75675 | 45.648624
1546.648625 | 45.371258
1557.5405 | 44.813461
1568.432375 | 44.728172
1579.32425 | 44.899044
1590.216125 | 44.589207
1601.108125 | 45.152416
1612 | 45.263477