## Values
Fieldname | Fieldvalue | Fieldunit
DateTime | 5/31/2026 6:57:29 AM
Coating_BS_LimitMinAbs | 50 | g/m²
Coating_BS_Nominal | 50 | g/m²
CoilID | 833080

## LengthProfiles
Length [m] | LP_Coating_BS_Avg [g/m²]
0 | 49.616024
10.893617 | 49.606602
21.787234 | 49.49641
32.680852 | 49.862988
43.574469 | 50.166283
54.468086 | 50.584534
65.361703 | 50.598003
76.25532 | 50.296886
87.148938 | 50.354263
98.042555 | 49.259392
108.936172 | 50.81184
119.829789 | 49.926937
130.723406 | 51.460419
141.617031 | 52.009712
152.510641 | 51.96666
163.40425 | 52.223427
174.297875 | 52.917866
185.1915 | 52.604443
196.085109 | 52.617397
206.978719 | 53.437157
217.872344 | 52.631813
228.765969 | 52.46743
239.659578 | 52.2589
250.553188 | 53.056499
261.446813 | 52.723438
272.340438 | 53.040268
283.234063 | 52.589458
294.127656 | 52.873837
305.021281 | 51.893772
315.914906 | 52.356846
326.8085 | 52.250576
337.702125 | 52.913525
348.59575 | 52.135139
359.489375 | 52.154083
370.383 | 52.200672
381.276594 | 52.312157
392.170219 | 51.915901
403.063844 | 52.513111
413.957438 | 52.087135
424.851063 | 52.268768
435.744688 | 52.036606
446.638313 | 51.878616
457.531938 | 51.798195
468.425531 | 52.228592
479.319156 | 52.028137
490.212781 | 52.647884
501.106375 | 52.698139
512 | 52.753906
522.893625 | 52.394165
533.78725 | 52.80447
544.680875 | 52.479576
555.5745 | 53.129505
566.468125 | 52.37748
577.361688 | 51.864372
588.255313 | 52.4683
599.148938 | 52.414829
610.042563 | 51.999493
620.936188 | 52.322163
631.829813 | 52.184597
642.723438 | 52.97356
653.617 | 52.385635
664.510625 | 52.791904
675.40425 | 52.052727
686.297875 | 51.621819
697.1915 | 52.30957
708.085125 | 52.218842
718.97875 | 52.075874
729.872375 | 51.842907
740.766 | 51.753204
751.659563 | 51.623581
762.553188 | 52.174488
773.446813 | 51.860249
784.340438 | 51.633537
795.234063 | 51.39043
806.127688 | 51.174702
817.021313 | 51.519676
827.914875 | 51.918125
838.8085 | 51.864849
849.702125 | 51.905476
860.59575 | 52.130093
871.489375 | 51.856632
882.383 | 51.644081
893.276625 | 51.826042
904.17025 | 51.262726
915.063875 | 52.30027
925.957438 | 52.000858
936.851063 | 51.766647
947.744688 | 51.328865
958.638313 | 51.411591
969.531938 | 51.948128
980.425563 | 51.088203
991.319188 | 50.844486
1002.21275 | 51.336887
1013.106375 | 51.56628
1024 | 51.659954
1034.893625 | 51.143562
1045.78725 | 50.939182
1056.680875 | 50.364117
1067.5745 | 50.759556
1078.468125 | 50.348412
1089.36175 | 50.434803
1100.255375 | 50.393658
1111.149 | 50.592274
1122.042625 | 49.862785
1132.93625 | 50.282757
1143.82975 | 49.293182
1154.723375 | 49.236988
1165.617 | 49.1549
1176.510625 | 49.324493
1187.40425 | 49.371578
1198.297875 | 49.208447
1209.1915 | 48.681728
1220.085125 | 49.237293
1230.97875 | 49.199249
1241.872375 | 48.902458
1252.766 | 48.583103
1263.659625 | 48.564922
1274.55325 | 49.125996
1285.446875 | 48.499947
1296.3405 | 48.65546
1307.234 | 48.354996
1318.127625 | 44.384033
1329.02125 | 43.278683
1339.914875 | 48.198635
1350.8085 | 48.441017
1361.702125 | 48.050407
1372.59575 | 46.514256
1383.489375 | 45.705399
1394.383 | 47.506886
1405.276625 | 48.136864
1416.17025 | 47.605377
1427.063875 | 48.011982
1437.9575 | 47.734428
1448.851125 | 48.409306
1459.74475 | 48.523857
1470.638375 | 48.577309
1481.532 | 48.71666
1492.4255 | 48.12833
1503.319125 | 49.019497
1514.21275 | 49.159935
1525.106375 | 49.080448
1536 | 48.501961