## Values
Fieldname | Fieldvalue | Fieldunit
DateTime | 5/31/2026 7:48:23 AM
Coating_BS_LimitMinAbs | 50 | g/m²
Coating_BS_Nominal | 50 | g/m²
CoilID | 833130

## LengthProfiles
Length [m] | LP_Coating_BS_Avg [g/m²]
0 | 48.172123
10.76923 | 48.066013
21.538461 | 46.860336
32.307691 | 47.852627
43.076922 | 47.548359
53.846152 | 48.002144
64.615383 | 47.855259
75.384609 | 47.668732
86.153844 | 47.81255
96.923078 | 48.485191
107.692305 | 48.200264
118.461531 | 47.625496
129.230766 | 47.470085
140 | 47.764378
150.769219 | 48.011169
161.538453 | 48.53043
172.307688 | 49.374741
183.076922 | 48.922241
193.846156 | 49.352417
204.615375 | 49.046192
215.384609 | 49.197197
226.153844 | 49.4883
236.923063 | 49.796394
247.692297 | 50.36562
258.461531 | 50.620419
269.23075 | 50.456261
280 | 50.455753
290.769219 | 51.129002
301.538438 | 51.13842
312.307688 | 50.562832
323.076906 | 50.831905
333.846156 | 50.338318
344.615375 | 50.33736
355.384594 | 50.511097
366.153844 | 50.240925
376.923063 | 50.310242
387.692313 | 50.093632
398.461531 | 49.881775
409.23075 | 49.793228
420 | 50.021896
430.769219 | 50.026352
441.538438 | 49.556477
452.307688 | 49.445286
463.076906 | 49.818466
473.846125 | 49.489513
484.615375 | 49.571709
495.384594 | 49.010506
506.153844 | 48.427662
516.923063 | 48.549091
527.692313 | 48.775673
538.4615 | 49.118629
549.23075 | 49.435852
560 | 49.262108
570.769188 | 49.020493
581.538438 | 48.8489
592.307688 | 48.421124
603.076875 | 48.444683
613.846125 | 48.727585
624.615375 | 48.340111
635.384625 | 48.657326
646.153813 | 48.640945
656.923063 | 48.360394
667.692313 | 47.757439
678.4615 | 48.174564
689.23075 | 48.461903
700 | 48.897388
710.769188 | 48.389648
721.538438 | 47.899712
732.307688 | 48.056427
743.076875 | 47.893528
753.846125 | 48.467487
764.615375 | 48.588837
775.384625 | 48.085781
786.153813 | 47.380997
796.923063 | 47.573254
807.692313 | 47.523277
818.4615 | 48.034328
829.23075 | 48.042725
840 | 48.020775
850.769188 | 47.918636
861.538438 | 47.325962
872.307688 | 46.657433
883.076875 | 46.477806
893.846125 | 46.836082
904.615375 | 47.499672
915.384563 | 47.763229
926.153813 | 47.591118
936.923063 | 46.964714
947.69225 | 47.255363
958.4615 | 46.705959
969.23075 | 47.002262
980 | 46.932625
990.769188 | 46.772259
1001.538438 | 46.359207
1012.307688 | 46.550198
1023.076875 | 46.889374
1033.846125 | 47.355309
1044.615375 | 46.860992
1055.384625 | 46.3937
1066.153875 | 46.518559
1076.923 | 46.438709
1087.69225 | 46.131569
1098.4615 | 47.011753
1109.23075 | 47.754803
1120 | 46.195961
1130.76925 | 46.753273
1141.538375 | 46.312214
1152.307625 | 46.49263
1163.076875 | 45.464729
1173.846125 | 45.529289
1184.615375 | 46.184525
1195.384625 | 40.531841
1206.15375 | 40.598583
1216.923 | 40.638336
1227.69225 | 40.25576
1238.4615 | 40.427593
1249.23075 | 39.087486
1260 | 38.670002
1270.76925 | 38.664299
1281.538375 | 38.840511
1292.307625 | 41.788166
1303.076875 | 44.567795
1313.846125 | 43.622093
1324.615375 | 42.862125
1335.384625 | 43.939453
1346.15375 | 46.141392
1356.923 | 45.985737
1367.69225 | 46.636387
1378.4615 | 47.030968
1389.23075 | 46.437046
1400 | 46.292084
1410.76925 | 46.465561
1421.538375 | 45.89212
1432.307625 | 46.888668
1443.076875 | 47.289982
1453.846125 | 47.594631
1464.615375 | 46.999023
1475.384625 | 47.513737
1486.15375 | 47.167488
1496.923 | 47.132874
1507.69225 | 47.530205
1518.4615 | 47.325184
1529.23075 | 47.421043
1540 | 46.804565