## Values
Fieldname | Fieldvalue | Fieldunit
DateTime | 5/31/2026 8:41:45 AM
Coating_BS_LimitMinAbs | 50 | g/m²
Coating_BS_Nominal | 50 | g/m²
CoilID | 832450

## LengthProfiles
Length [m] | LP_Coating_BS_Avg [g/m²]
0 | 47.100597
10.686667 | 47.097145
21.373334 | 47.011501
32.06 | 46.486134
42.746668 | 46.43338
53.433336 | 46.450386
64.12 | 46.770786
74.806672 | 47.353722
85.493336 | 47.555618
96.18 | 47.604065
106.866672 | 47.137157
117.553336 | 47.195522
128.24 | 47.063816
138.926672 | 46.791061
149.613344 | 46.72879
160.3 | 46.766804
170.986672 | 47.009399
181.673344 | 46.47641
192.36 | 47.124878
203.046672 | 47.194012
213.733344 | 46.942547
224.42 | 46.920227
235.106672 | 46.906818
245.793344 | 46.311581
256.48 | 46.306496
267.166688 | 46.503754
277.853344 | 47.28035
288.54 | 46.509846
299.226688 | 46.039341
309.913344 | 45.455471
320.6 | 45.460438
331.286688 | 46.136948
341.973344 | 46.223713
352.66 | 46.364716
363.346688 | 46.648968
374.033344 | 46.15591
384.72 | 45.66993
395.406688 | 45.509541
406.093344 | 45.174976
416.78 | 46.052071
427.466688 | 46.691547
438.153344 | 45.939346
448.84 | 45.830418
459.526688 | 45.36488
470.213344 | 45.73381
480.9 | 45.667168
491.586688 | 45.726002
502.273344 | 46.21962
512.96 | 46.42001
523.646688 | 46.12138
534.333375 | 46.001553
545.02 | 45.380417
555.706688 | 45.518749
566.393375 | 45.68087
577.08 | 45.887733
587.766688 | 45.383595
598.453375 | 44.78207
609.14 | 44.878628
619.826688 | 45.395912
630.513375 | 44.724102
641.2 | 45.670696
651.886688 | 45.946049
662.573375 | 45.077324
673.26 | 45.12619
683.946688 | 44.614189
694.633375 | 44.138165
705.32 | 45.006298
716.006688 | 45.628017
726.693375 | 45.988094
737.38 | 45.944756
748.066688 | 46.051754
758.753375 | 45.59325
769.44 | 44.881664
780.126688 | 45.175926
790.813375 | 46.212883
801.5 | 46.032925
812.186688 | 45.77821
822.873375 | 45.546307
833.56 | 45.457684
844.246688 | 45.752075
854.933375 | 46.30909
865.62 | 46.384785
876.306688 | 45.927757
886.993375 | 45.766994
897.68 | 45.125687
908.366688 | 45.135799
919.053375 | 46.024078
929.74 | 46.277237
940.426688 | 45.993504
951.113375 | 45.940369
961.8 | 46.527252
972.486688 | 46.762489
983.173375 | 47.380291
993.86 | 47.208061
1004.546688 | 47.043732
1015.233375 | 47.102783
1025.92 | 46.416965
1036.606688 | 47.231754
1047.293375 | 46.963932
1057.98 | 46.58799
1068.66675 | 46.383038
1079.353375 | 46.67194
1090.04 | 46.828064
1100.72675 | 47.240314
1111.413375 | 47.055462
1122.1 | 46.299145
1132.78675 | 46.406559
1143.473375 | 45.230354
1154.16 | 44.717472
1164.84675 | 44.667011
1175.533375 | 44.756634
1186.22 | 45.488091
1196.90675 | 45.227924
1207.593375 | 45.639866
1218.28 | 45.471069
1228.96675 | 45.347328
1239.653375 | 43.196957
1250.34 | 41.175224
1261.02675 | 41.309135
1271.713375 | 40.889977
1282.4 | 40.586594
1293.08675 | 40.75993
1303.773375 | 39.956814
1314.46 | 41.200455
1325.14675 | 41.905739
1335.833375 | 41.246281
1346.52 | 42.309998
1357.20675 | 42.178589
1367.893375 | 42.044842
1378.58 | 42.299545
1389.26675 | 41.745167
1399.953375 | 41.0877
1410.64 | 41.45771
1421.32675 | 40.514336
1432.013375 | 40.127136
1442.7 | 40.652111
1453.38675 | 41.850689
1464.073375 | 45.077885
1474.76 | 44.370064
1485.44675 | 44.749233
1496.133375 | 44.492916
1506.82 | 44.288891
1517.50675 | 44.923565
1528.193375 | 45.937054
1538.88 | 46.744556
1549.56675 | 47.260635
1560.253375 | 47.089592
1570.94 | 47.284584
1581.62675 | 46.413284
1592.313375 | 46.500698
1603 | 46.135448