## Values
Fieldname | Fieldvalue | Fieldunit
DateTime | 5/31/2026 9:32:58 AM
Coating_BS_LimitMinAbs | 50 | g/m²
Coating_BS_Nominal | 50 | g/m²
CoilID | 832340

## LengthProfiles
Length [m] | LP_Coating_BS_Avg [g/m²]
0 | 50.298931
10.708333 | 50.278404
21.416666 | 49.770149
32.125 | 49.05434
42.833332 | 49.124714
53.541664 | 49.380112
64.25 | 49.966633
74.958328 | 49.855923
85.666664 | 50.313469
96.375 | 49.878387
107.083328 | 49.825565
117.791664 | 50.125408
128.5 | 49.892094
139.208328 | 49.828796
149.916656 | 50.202667
160.625 | 50.414814
171.333328 | 50.586765
182.041656 | 50.596436
192.75 | 50.828041
203.458328 | 50.436024
214.166656 | 50.914902
224.875 | 50.780838
235.583328 | 50.674026
246.291656 | 49.916019
257 | 49.627762
267.708313 | 49.412449
278.416656 | 49.541882
289.125 | 49.779335
299.833313 | 49.946651
310.541656 | 50.093002
321.25 | 50.601734
331.958313 | 50.652466
342.666656 | 50.691162
353.375 | 49.56863
364.083313 | 49.464836
374.791656 | 49.59457
385.5 | 49.683235
396.208313 | 50.644581
406.916656 | 50.209084
417.625 | 49.831577
428.333313 | 50.001499
439.041656 | 50.015152
449.75 | 50.33189
460.458313 | 50.961254
471.166656 | 50.329578
481.875 | 50.198318
492.583313 | 49.473675
503.291656 | 49.776409
514 | 49.532524
524.708313 | 49.750473
535.416625 | 49.801498
546.125 | 49.401226
556.833313 | 49.533569
567.541625 | 49.002781
578.25 | 48.47678
588.958313 | 48.517277
599.666625 | 49.085239
610.375 | 49.908504
621.083313 | 49.379463
631.791625 | 49.411674
642.5 | 48.766273
653.208313 | 48.567593
663.916625 | 48.465435
674.625 | 49.159271
685.333313 | 48.980286
696.041625 | 48.655479
706.75 | 48.898827
717.458313 | 48.633904
728.166625 | 48.307491
738.875 | 48.639904
749.583313 | 48.335407
760.291625 | 48.356853
771 | 48.026218
781.708313 | 47.331688
792.416625 | 47.661697
803.125 | 47.960445
813.833313 | 47.55368
824.541625 | 47.719906
835.25 | 48.649704
845.958313 | 48.856869
856.666625 | 48.296356
867.375 | 48.02034
878.083313 | 47.501148
888.791625 | 47.059925
899.5 | 47.699314
910.208313 | 47.895348
920.916625 | 47.987171
931.625 | 48.5359
942.333313 | 48.529751
953.041625 | 47.842358
963.75 | 47.862537
974.458313 | 47.703213
985.166625 | 47.571144
995.875 | 47.844421
1006.583313 | 47.32864
1017.291625 | 46.501637
1028 | 47.058651
1038.708313 | 46.578945
1049.416625 | 46.551888
1060.125 | 46.973637
1070.83325 | 46.222527
1081.541625 | 45.536591
1092.25 | 44.497513
1102.95825 | 44.616322
1113.666625 | 44.92123
1124.375 | 45.861023
1135.08325 | 45.394535
1145.791625 | 45.542397
1156.5 | 45.546631
1167.20825 | 46.244976
1177.916625 | 47.65155
1188.625 | 44.190258
1199.33325 | 42.48904
1210.041625 | 42.099194
1220.75 | 41.902889
1231.45825 | 42.814636
1242.166625 | 41.643299
1252.875 | 39.996094
1263.58325 | 40.617245
1274.291625 | 40.293137
1285 | 40.44883
1295.70825 | 40.274311
1306.416625 | 40.470676
1317.125 | 40.78582
1327.83325 | 40.199657
1338.541625 | 39.959003
1349.25 | 40.094715
1359.95825 | 39.813076
1370.666625 | 39.888233
1381.375 | 41.54187
1392.08325 | 44.833252
1402.791625 | 46.201962
1413.5 | 45.889271
1424.20825 | 46.146282
1434.916625 | 47.34243
1445.625 | 47.736988
1456.33325 | 48.84433
1467.041625 | 49.23595
1477.75 | 49.216087
1488.45825 | 48.835045
1499.166625 | 48.828259
1509.875 | 48.756096
1520.58325 | 49.3223
1531.291625 | 49.995037
1542 | 47.625988