## Values
Fieldname | Fieldvalue | Fieldunit
DateTime | 5/31/2026 10:26:09 AM
Coating_BS_LimitMinAbs | 50 | g/m²
Coating_BS_Nominal | 50 | g/m²
CoilID | 832480

## LengthProfiles
Length [m] | LP_Coating_BS_Avg [g/m²]
0 | 45.985435
10.766667 | 45.929253
21.533334 | 45.005901
32.3 | 44.654762
43.066668 | 44.531048
53.833336 | 44.668247
64.6 | 44.926147
75.366672 | 45.305035
86.133336 | 44.925678
96.9 | 45.161858
107.666672 | 44.831688
118.433336 | 44.532192
129.2 | 44.597549
139.966672 | 44.557167
150.733344 | 44.420757
161.5 | 44.30835
172.266672 | 44.698074
183.033344 | 44.321888
193.8 | 44.51207
204.566672 | 44.104198
215.333344 | 44.19899
226.1 | 44.2467
236.866672 | 44.549244
247.633344 | 43.983547
258.4 | 43.543667
269.166688 | 43.584938
279.933344 | 43.545788
290.7 | 43.990486
301.466688 | 43.577419
312.233344 | 43.723213
323 | 43.853924
333.766688 | 43.399002
344.533344 | 43.11364
355.3 | 43.491158
366.066688 | 42.856285
376.833344 | 43.558319
387.6 | 43.28651
398.366688 | 43.245934
409.133344 | 42.873215
419.9 | 43.559643
430.666688 | 43.446899
441.433344 | 43.708302
452.2 | 43.526863
462.966688 | 43.797802
473.733344 | 43.437687
484.5 | 43.771328
495.266688 | 43.874645
506.033344 | 43.693478
516.8 | 43.354557
527.566688 | 43.083443
538.333375 | 42.820942
549.1 | 43.187065
559.866688 | 43.203278
570.633375 | 43.685139
581.4 | 43.192787
592.166688 | 43.220436
602.933375 | 42.838699
613.7 | 43.139465
624.466688 | 43.196259
635.233375 | 43.519115
646 | 43.159458
656.766688 | 43.708942
667.533375 | 43.138882
678.3 | 43.06514
689.066688 | 42.644501
699.833375 | 43.369976
710.6 | 43.274025
721.366688 | 43.936031
732.133375 | 43.938793
742.9 | 43.726433
753.666688 | 43.473427
764.433375 | 43.232792
775.2 | 43.385773
785.966688 | 43.448818
796.733375 | 43.566425
807.5 | 43.453598
818.266688 | 43.205807
829.033375 | 43.523083
839.8 | 43.785938
850.566688 | 44.126369
861.333375 | 43.775574
872.1 | 43.419178
882.866688 | 43.462093
893.633375 | 43.3927
904.4 | 43.483524
915.166688 | 43.414257
925.933375 | 43.022209
936.7 | 43.478954
947.466688 | 43.35537
958.233375 | 43.233208
969 | 43.344398
979.766688 | 43.40789
990.533375 | 43.572567
1001.3 | 43.195923
1012.066688 | 43.429939
1022.833375 | 43.943542
1033.6 | 43.029953
1044.366688 | 43.936699
1055.133375 | 44.508137
1065.9 | 44.479977
1076.66675 | 44.229065
1087.433375 | 44.058208
1098.2 | 43.948883
1108.96675 | 44.02153
1119.733375 | 44.493622
1130.5 | 44.122311
1141.26675 | 44.11982
1152.033375 | 44.166546
1162.8 | 44.576427
1173.56675 | 44.701344
1184.333375 | 44.556419
1195.1 | 43.024555
1205.86675 | 43.014072
1216.633375 | 42.854385
1227.4 | 42.950733
1238.16675 | 42.288456
1248.933375 | 39.367348
1259.7 | 38.94455
1270.46675 | 38.591469
1281.233375 | 38.861778
1292 | 39.073284
1302.76675 | 38.647449
1313.533375 | 38.78178
1324.3 | 38.432682
1335.06675 | 38.449158
1345.833375 | 38.477634
1356.6 | 39.083141
1367.36675 | 38.973316
1378.133375 | 39.036774
1388.9 | 40.703537
1399.66675 | 43.745186
1410.433375 | 43.763592
1421.2 | 44.812355
1431.96675 | 44.617634
1442.733375 | 44.578362
1453.5 | 44.836227
1464.26675 | 45.249676
1475.033375 | 45.121304
1485.8 | 44.764515
1496.56675 | 44.715233
1507.333375 | 45.192116
1518.1 | 44.847984
1528.86675 | 45.205231
1539.633375 | 45.366436
1550.4 | 44.673683
1561.16675 | 44.240406
1571.933375 | 44.678181
1582.7 | 44.497993
1593.46675 | 44.51585
1604.233375 | 44.561752
1615 | 44.648834