## Values
Fieldname | Fieldvalue | Fieldunit
DateTime | 5/31/2026 11:19:19 AM
Coating_BS_LimitMinAbs | 50 | g/m²
Coating_BS_Nominal | 50 | g/m²
CoilID | 832470

## LengthProfiles
Length [m] | LP_Coating_BS_Avg [g/m²]
0 | 44.828159
11.208333 | 44.820381
22.416666 | 44.712097
33.625 | 44.890972
44.833332 | 45.710243
56.041664 | 45.219753
67.25 | 46.065414
78.458328 | 45.369202
89.666664 | 45.496845
100.875 | 45.864975
112.083328 | 46.242992
123.291664 | 46.033669
134.5 | 45.701515
145.708328 | 45.651112
156.916656 | 45.676819
168.125 | 45.552769
179.333328 | 45.720074
190.541656 | 45.465233
201.75 | 45.38158
212.958328 | 45.45694
224.166656 | 45.7005
235.375 | 45.230408
246.583328 | 45.417759
257.791656 | 44.99844
269 | 44.944839
280.208313 | 45.112644
291.416656 | 45.281971
302.625 | 45.186161
313.833313 | 45.034309
325.041656 | 44.848915
336.25 | 44.600479
347.458313 | 44.391331
358.666656 | 44.713848
369.875 | 44.509193
381.083313 | 44.627636
392.291656 | 44.370926
403.5 | 44.650463
414.708313 | 44.30571
425.916656 | 44.203091
437.125 | 43.865425
448.333313 | 43.829666
459.541656 | 44.00069
470.75 | 44.107445
481.958313 | 43.738655
493.166656 | 43.854492
504.375 | 43.885788
515.583313 | 44.173584
526.791625 | 43.963421
538 | 44.263756
549.208313 | 43.729458
560.416625 | 43.888176
571.625 | 44.435505
582.833313 | 44.417778
594.041625 | 44.137993
605.25 | 43.890434
616.458313 | 43.525696
627.666625 | 43.849808
638.875 | 44.042477
650.083313 | 44.288193
661.291625 | 43.800236
672.5 | 44.004353
683.708313 | 43.658886
694.916625 | 43.772614
706.125 | 43.709045
717.333313 | 43.926853
728.541625 | 43.871372
739.75 | 43.993393
750.958313 | 43.642036
762.166625 | 44.253494
773.375 | 43.911999
784.583313 | 43.601601
795.791625 | 43.766174
807 | 44.0994
818.208313 | 43.824265
829.416625 | 44.071838
840.625 | 43.919693
851.833313 | 44.071888
863.041625 | 43.950916
874.25 | 44.043289
885.458313 | 43.738907
896.666625 | 44.077621
907.875 | 43.758003
919.083313 | 43.978104
930.291625 | 44.007782
941.5 | 43.837967
952.708313 | 44.050022
963.916625 | 44.013577
975.125 | 43.625885
986.333313 | 43.999207
997.541625 | 44.120537
1008.75 | 43.70491
1019.958313 | 43.835304
1031.166625 | 44.055298
1042.375 | 44.209106
1053.58325 | 44.380062
1064.791625 | 45.285664
1076 | 44.578396
1087.20825 | 44.837009
1098.416625 | 45.04343
1109.625 | 44.739109
1120.83325 | 44.806702
1132.041625 | 44.730682
1143.25 | 44.531868
1154.45825 | 44.765381
1165.666625 | 44.681377
1176.875 | 44.894489
1188.08325 | 44.979282
1199.291625 | 45.121387
1210.5 | 44.79282
1221.70825 | 45.206654
1232.916625 | 44.40839
1244.125 | 44.095165
1255.33325 | 44.048943
1266.541625 | 44.001907
1277.75 | 43.576992
1288.95825 | 42.953003
1300.166625 | 38.656185
1311.375 | 38.889946
1322.58325 | 38.135529
1333.791625 | 40.579357
1345 | 41.278053
1356.20825 | 40.722157
1367.416625 | 40.707954
1378.625 | 40.932995
1389.83325 | 44.092453
1401.041625 | 46.82769
1412.25 | 46.446182
1423.45825 | 46.261978
1434.666625 | 46.374733
1445.875 | 45.765705
1457.08325 | 46.717026
1468.291625 | 46.384724
1479.5 | 46.544003
1490.70825 | 46.694469
1501.916625 | 46.867016
1513.125 | 47.942638
1524.33325 | 47.182266
1535.541625 | 47.115547
1546.75 | 47.300964
1557.95825 | 46.670639
1569.166625 | 46.915932
1580.375 | 47.403385
1591.58325 | 46.606567
1602.791625 | 47.177601
1614 | 47.287548