## Values
Fieldname | Fieldvalue | Fieldunit
DateTime | 5/31/2026 12:10:07 PM
Coating_BS_LimitMinAbs | 50 | g/m²
Coating_BS_Nominal | 50 | g/m²
CoilID | 832310

## LengthProfiles
Length [m] | LP_Coating_BS_Avg [g/m²]
0 | 48.878502
10.741259 | 48.868023
21.482518 | 48.701046
32.223777 | 48.862522
42.965035 | 48.76556
53.706293 | 48.798412
64.447555 | 49.687344
75.188813 | 48.944759
85.93007 | 49.500126
96.671328 | 49.768951
107.412586 | 49.894501
118.153844 | 49.882351
128.895109 | 49.806454
139.636359 | 49.537434
150.377625 | 49.322273
161.118875 | 50.042603
171.860141 | 49.323574
182.601406 | 49.596062
193.342656 | 48.894222
204.083922 | 48.617653
214.825172 | 48.993034
225.566438 | 49.456337
236.307688 | 49.494766
247.048953 | 49.393581
257.790219 | 49.278072
268.531469 | 49.719662
279.272719 | 49.69595
290.014 | 49.737427
300.75525 | 49.334328
311.4965 | 49.351887
322.23775 | 49.586609
332.979031 | 49.16489
343.720281 | 49.310127
354.461531 | 49.51133
365.202813 | 49.47607
375.944063 | 50.088333
386.685313 | 49.49575
397.426563 | 49.036961
408.167844 | 49.399487
418.909094 | 49.589481
429.650344 | 50.362041
440.391625 | 50.226955
451.132875 | 49.703014
461.874125 | 49.631767
472.615375 | 49.579266
483.356656 | 50.135281
494.097906 | 51.034416
504.839156 | 50.29884
515.580438 | 49.680946
526.321688 | 49.525265
537.062938 | 49.785954
547.804188 | 49.455132
558.545438 | 49.868309
569.286688 | 49.457123
580.028 | 49.225975
590.76925 | 49.611607
601.5105 | 49.079582
612.25175 | 48.735058
622.993 | 48.764725
633.73425 | 48.672504
644.4755 | 48.769859
655.216813 | 49.16116
665.958063 | 49.550285
676.699313 | 49.353428
687.440563 | 48.986053
698.181813 | 48.985523
708.923063 | 48.47443
719.664313 | 48.648979
730.405625 | 48.651222
741.146875 | 48.7841
751.888125 | 49.388641
762.629375 | 49.944237
773.370625 | 48.881271
784.111875 | 49.085854
794.853125 | 49.070667
805.594438 | 48.743969
816.335688 | 49.847107
827.076938 | 49.075188
837.818188 | 49.112103
848.559438 | 49.04557
859.300688 | 49.130619
870.041938 | 49.078148
880.78325 | 49.097706
891.5245 | 49.327374
902.26575 | 49.40591
913.007 | 49.215546
923.74825 | 48.74485
934.4895 | 48.764336
945.23075 | 49.069405
955.972063 | 48.458282
966.713313 | 49.287266
977.454563 | 50.221874
988.195813 | 50.07246
998.937063 | 49.523373
1009.678313 | 49.563789
1020.419563 | 49.554817
1031.160875 | 49.751873
1041.902125 | 50.192654
1052.643375 | 49.609421
1063.384625 | 49.795872
1074.125875 | 49.86607
1084.867125 | 49.667324
1095.608375 | 49.886009
1106.349625 | 49.600464
1117.090875 | 49.194202
1127.832125 | 49.471462
1138.573375 | 48.804199
1149.31475 | 48.319027
1160.056 | 47.106499
1170.79725 | 43.154465
1181.5385 | 43.654076
1192.27975 | 44.993263
1203.021 | 43.594959
1213.76225 | 44.215153
1224.5035 | 43.747967
1235.24475 | 42.174671
1245.986 | 42.437767
1256.72725 | 42.154594
1267.4685 | 42.097084
1278.20975 | 42.152279
1288.951 | 42.2164
1299.692375 | 41.895813
1310.433625 | 42.206726
1321.174875 | 42.173706
1331.916125 | 45.868965
1342.657375 | 46.624859
1353.398625 | 46.441349
1364.139875 | 45.593819
1374.881125 | 46.675724
1385.622375 | 47.068836
1396.363625 | 47.635433
1407.104875 | 47.500645
1417.846125 | 47.605061
1428.587375 | 46.723972
1439.328625 | 46.957233
1450.069875 | 47.253918
1460.81125 | 47.677586
1471.5525 | 48.247154
1482.29375 | 48.573547
1493.035 | 48.504383
1503.77625 | 47.75695
1514.5175 | 47.800255
1525.25875 | 48.139133
1536 | 47.285854