## Values
Fieldname | Fieldvalue | Fieldunit
DateTime | 5/31/2026 1:01:40 PM
Coating_BS_LimitMinAbs | 50 | g/m²
Coating_BS_Nominal | 50 | g/m²
CoilID | 832910

## LengthProfiles
Length [m] | LP_Coating_BS_Avg [g/m²]
0 | 49.264942
10.765518 | 49.239182
21.531035 | 48.823822
32.296553 | 48.797234
43.06207 | 49.079102
53.827586 | 48.426769
64.593105 | 49.139019
75.358625 | 48.704441
86.124141 | 49.458702
96.889656 | 49.82645
107.655172 | 50.183136
118.420695 | 49.944649
129.186211 | 49.438446
139.951734 | 49.363148
150.71725 | 49.333775
161.482766 | 49.485157
172.248281 | 49.512009
183.013797 | 49.447525
193.779313 | 50.370701
204.544828 | 49.884407
215.310344 | 49.800247
226.075875 | 49.440292
236.841391 | 49.630619
247.606906 | 49.900772
258.372422 | 50.01292
269.137938 | 50.148315
279.903469 | 49.873539
290.668969 | 49.635555
301.4345 | 50.254925
312.2 | 50.30917
322.965531 | 50.212234
333.731031 | 50.001122
344.496563 | 50.370777
355.262094 | 49.55624
366.027594 | 49.943562
376.793125 | 49.814896
387.558625 | 49.818859
398.324156 | 49.805088
409.089656 | 49.777805
419.855188 | 49.763744
430.620688 | 50.188587
441.386219 | 50.180557
452.15175 | 49.992001
462.91725 | 50.017082
473.682781 | 50.427486
484.448281 | 50.32777
495.213813 | 50.567734
505.979313 | 50.161236
516.744844 | 50.386597
527.510375 | 49.940075
538.275875 | 49.909756
549.041375 | 50.051243
559.806938 | 49.461815
570.572438 | 49.860783
581.337938 | 49.88868
592.103438 | 50.070656
602.869 | 50.561092
613.6345 | 50.447544
624.4 | 50.191082
635.165563 | 49.731262
645.931063 | 50.047775
656.696563 | 50.473774
667.462063 | 50.662361
678.227625 | 50.667133
688.993125 | 50.512917
699.758625 | 50.259438
710.524188 | 50.230522
721.289688 | 49.913353
732.055188 | 50.110664
742.820688 | 50.458759
753.58625 | 50.375362
764.35175 | 49.557972
775.11725 | 49.36845
785.882813 | 49.586506
796.648313 | 49.480679
807.413813 | 49.969822
818.179313 | 50.024265
828.944875 | 49.92931
839.710375 | 50.511513
850.475875 | 49.995235
861.241375 | 49.122833
872.006938 | 49.453796
882.772438 | 49.796452
893.537938 | 49.412769
904.3035 | 49.209888
915.069 | 49.120712
925.8345 | 48.695709
936.6 | 49.089928
947.365563 | 49.00544
958.131063 | 49.217735
968.896563 | 49.500355
979.662125 | 49.642536
990.427625 | 49.478634
1001.193125 | 50.11055
1011.958625 | 49.696358
1022.724188 | 49.499813
1033.489688 | 49.133915
1044.255188 | 49.756248
1055.02075 | 49.664612
1065.78625 | 49.38398
1076.55175 | 49.769596
1087.31725 | 49.312374
1098.08275 | 49.448887
1108.84825 | 49.763554
1119.613875 | 49.337597
1130.379375 | 48.999653
1141.144875 | 48.947964
1151.910375 | 49.192234
1162.675875 | 48.609531
1173.441375 | 48.469444
1184.206875 | 48.619713
1194.9725 | 44.864849
1205.738 | 45.352489
1216.5035 | 45.191185
1227.269 | 44.672653
1238.0345 | 44.849598
1248.8 | 43.628639
1259.5655 | 42.785648
1270.331125 | 42.741112
1281.096625 | 42.694031
1291.862125 | 42.301044
1302.627625 | 42.513088
1313.393125 | 42.525265
1324.158625 | 42.843662
1334.924125 | 44.923164
1345.68975 | 46.624912
1356.45525 | 47.693466
1367.22075 | 48.478489
1377.98625 | 47.741966
1388.75175 | 48.256905
1399.51725 | 48.236938
1410.28275 | 48.233772
1421.048375 | 48.336826
1431.813875 | 48.953136
1442.579375 | 48.588718
1453.344875 | 48.001945
1464.110375 | 47.924965
1474.875875 | 48.14978
1485.641375 | 48.451744
1496.407 | 48.888134
1507.1725 | 48.104477
1517.938 | 48.068764
1528.7035 | 48.048203
1539.469 | 48.005642
1550.2345 | 49.190678
1561 | 48.754002