## Values
Fieldname | Fieldvalue | Fieldunit
DateTime | 5/31/2026 1:52:43 PM
Coating_BS_LimitMinAbs | 50 | g/m²
Coating_BS_Nominal | 50 | g/m²
CoilID | 832390

## LengthProfiles
Length [m] | LP_Coating_BS_Avg [g/m²]
0 | 54.66386
10.736111 | 54.66721
21.472223 | 54.56073
32.208334 | 52.025742
42.944445 | 52.615776
53.680555 | 55.378414
64.416668 | 56.154102
75.152781 | 53.069721
85.888891 | 52.029774
96.625 | 52.076355
107.361109 | 52.242413
118.097227 | 52.115742
128.833336 | 51.980835
139.569453 | 52.297619
150.305563 | 52.919262
161.041672 | 52.789959
171.777781 | 53.084179
182.513891 | 53.071899
193.25 | 53.435444
203.986109 | 53.639999
214.722219 | 53.144855
225.458344 | 53.186905
236.194453 | 52.543446
246.930563 | 52.537369
257.666672 | 52.661911
268.402781 | 52.175343
279.138906 | 52.317722
289.875 | 51.937416
300.611125 | 52.629898
311.347219 | 53.382595
322.083344 | 53.019417
332.819438 | 53.342144
343.555563 | 52.192242
354.291688 | 51.050251
365.027781 | 51.519409
375.763906 | 52.338387
386.5 | 52.159191
397.236125 | 52.245239
407.972219 | 52.256809
418.708344 | 51.445145
429.444438 | 51.108753
440.180563 | 50.933491
450.916688 | 50.911549
461.652781 | 51.592396
472.388906 | 51.536076
483.125 | 51.291786
493.861125 | 51.343845
504.597219 | 51.016663
515.333344 | 51.371983
526.069438 | 50.455593
536.805563 | 50.827351
547.541688 | 50.843792
558.277813 | 51.104332
569.013875 | 50.788479
579.75 | 50.281799
590.486125 | 50.156391
601.22225 | 49.730034
611.958375 | 49.401184
622.694438 | 50.031651
633.430563 | 50.557045
644.166688 | 50.050598
654.902813 | 50.310577
665.638875 | 50.416153
676.375 | 50.111378
687.111125 | 50.378502
697.84725 | 50.755016
708.583375 | 52.577206
719.319438 | 53.441742
730.055563 | 53.935234
740.791688 | 52.107285
751.527813 | 51.617607
762.263875 | 50.827972
773 | 51.63969
783.736125 | 51.666485
794.47225 | 52.119915
805.208375 | 52.027294
815.944438 | 51.047287
826.680563 | 50.652477
837.416688 | 50.829834
848.152813 | 50.505589
858.888875 | 50.846626
869.625 | 51.19231
880.361125 | 51.167809
891.09725 | 51.385235
901.833375 | 51.34586
912.569438 | 50.604832
923.305563 | 49.455666
934.041688 | 49.115219
944.777813 | 49.816635
955.513938 | 49.829926
966.25 | 50.044617
976.986125 | 50.337807
987.72225 | 49.866779
998.458375 | 49.870411
1009.194438 | 49.876717
1019.930563 | 49.597973
1030.666688 | 49.400013
1041.402813 | 49.092995
1052.138875 | 48.734261
1062.875 | 48.578384
1073.611125 | 49.479202
1084.34725 | 48.845749
1095.083375 | 48.809212
1105.8195 | 48.549183
1116.555625 | 48.534763
1127.29175 | 48.509495
1138.02775 | 48.359127
1148.763875 | 47.590008
1159.5 | 46.815792
1170.236125 | 46.953415
1180.97225 | 45.406132
1191.708375 | 43.905022
1202.4445 | 43.266518
1213.180625 | 42.484367
1223.91675 | 42.180897
1234.65275 | 41.903526
1245.388875 | 39.42609
1256.125 | 39.461849
1266.861125 | 39.735039
1277.59725 | 39.317841
1288.333375 | 39.49979
1299.0695 | 39.481632
1309.805625 | 39.601921
1320.54175 | 40.421902
1331.27775 | 39.814434
1342.013875 | 40.64539
1352.75 | 44.0653
1363.486125 | 44.648464
1374.22225 | 45.231556
1384.958375 | 45.250347
1395.6945 | 45.27277
1406.430625 | 44.771393
1417.16675 | 46.56987
1427.90275 | 47.322674
1438.638875 | 47.017975
1449.375 | 48.052155
1460.111125 | 47.336094
1470.84725 | 47.091808
1481.583375 | 46.659058
1492.3195 | 46.767998
1503.055625 | 46.509457
1513.79175 | 47.261902
1524.52775 | 48.094017
1535.263875 | 49.062477
1546 | 47.887093