## Values
Fieldname | Fieldvalue | Fieldunit
DateTime | 5/31/2026 2:43:40 PM
Coating_BS_LimitMinAbs | 50 | g/m²
Coating_BS_Nominal | 50 | g/m²
CoilID | 832320

## LengthProfiles
Length [m] | LP_Coating_BS_Avg [g/m²]
0 | 51.469048
10.755245 | 51.469982
21.51049 | 51.515823
32.265734 | 51.954727
43.02098 | 52.052193
53.776227 | 52.052227
64.531469 | 52.43713
75.286719 | 52.714268
86.041961 | 52.892181
96.797203 | 53.074203
107.552453 | 53.21059
118.307695 | 53.366684
129.062938 | 53.517479
139.818188 | 54.298798
150.573438 | 54.691265
161.328672 | 54.824471
172.083922 | 54.813534
182.839172 | 54.660664
193.594406 | 54.840088
204.349656 | 55.188202
215.104906 | 54.989498
225.860141 | 54.699055
236.615391 | 54.803802
247.370641 | 54.96286
258.125875 | 54.918129
268.881125 | 54.947842
279.636375 | 54.903194
290.391625 | 55.079865
301.146875 | 55.429512
311.902094 | 55.698597
322.657344 | 55.539024
333.412594 | 55.554104
344.167844 | 55.849068
354.923094 | 55.583382
365.678344 | 55.355602
376.433594 | 54.993404
387.188813 | 55.436604
397.944063 | 54.78154
408.699313 | 54.792789
419.454563 | 55.2533
430.209813 | 55.764034
440.965063 | 55.306156
451.720281 | 55.50647
462.475531 | 55.329567
473.230781 | 56.302292
483.986031 | 55.881962
494.741281 | 55.690269
505.496531 | 55.561886
516.25175 | 55.645729
527.007 | 55.853283
537.76225 | 55.985588
548.5175 | 55.856911
559.27275 | 55.621738
570.028 | 54.867752
580.78325 | 55.350193
591.5385 | 55.995094
602.29375 | 56.079796
613.049 | 55.818714
623.804188 | 55.608459
634.559438 | 55.55769
645.314688 | 55.864956
656.069938 | 55.658783
666.825188 | 55.642132
677.580438 | 55.0616
688.335688 | 55.264374
699.090938 | 55.304184
709.846188 | 55.424889
720.601438 | 55.172485
731.356688 | 55.157742
742.111938 | 54.653381
752.867188 | 55.069443
763.622375 | 55.16206
774.377625 | 54.717442
785.132875 | 54.344982
795.888125 | 54.404545
806.643375 | 54.713852
817.398625 | 54.809338
828.153875 | 54.742191
838.909125 | 54.453327
849.664375 | 54.179394
860.419625 | 54.686749
871.174875 | 54.613903
881.930125 | 54.631168
892.685375 | 53.570415
903.440563 | 53.67894
914.195813 | 53.665653
924.951063 | 53.592186
935.706313 | 53.773174
946.461563 | 53.769726
957.216813 | 53.351871
967.972063 | 54.022484
978.727313 | 54.274563
989.482563 | 53.933376
1000.237813 | 54.131256
1010.993063 | 53.719299
1021.748313 | 53.69009
1032.5035 | 53.272202
1043.25875 | 53.343742
1054.014 | 52.541615
1064.76925 | 53.027725
1075.5245 | 52.925579
1086.27975 | 53.49007
1097.035 | 53.073925
1107.79025 | 52.337414
1118.5455 | 52.687923
1129.30075 | 52.506542
1140.056 | 53.519066
1150.81125 | 53.625656
1161.5665 | 53.227909
1172.32175 | 51.72591
1183.077 | 49.893452
1193.83225 | 48.180603
1204.5875 | 48.261841
1215.34275 | 48.005711
1226.098 | 47.093826
1236.85325 | 44.058128
1247.608375 | 43.365162
1258.363625 | 43.46759
1269.118875 | 43.087601
1279.874125 | 43.419529
1290.629375 | 43.29768
1301.384625 | 43.761127
1312.139875 | 42.735474
1322.895125 | 45.453304
1333.650375 | 47.208939
1344.405625 | 47.692623
1355.160875 | 47.137684
1365.916125 | 46.620796
1376.671375 | 49.26516
1387.426625 | 51.926918
1398.181875 | 51.54464
1408.937125 | 51.117065
1419.692375 | 50.628265
1430.447625 | 51.379875
1441.202875 | 51.238079
1451.958125 | 51.151554
1462.713375 | 51.364937
1473.468625 | 51.573524
1484.223875 | 50.224312
1494.979125 | 49.600182
1505.734375 | 50.169453
1516.4895 | 50.17194
1527.24475 | 50.619328
1538 | 48.167854