## Values
Fieldname | Fieldvalue | Fieldunit
DateTime | 5/31/2026 3:36:56 PM
Coating_BS_LimitMinAbs | 50 | g/m²
Coating_BS_Nominal | 50 | g/m²
CoilID | 832550

## LengthProfiles
Length [m] | LP_Coating_BS_Avg [g/m²]
0 | 49.240585
10.766667 | 49.897518
21.533334 | 60.356735
32.3 | 59.640331
43.066668 | 60.727924
53.833336 | 61.894112
64.6 | 61.666679
75.366672 | 60.746143
86.133336 | 62.104404
96.9 | 55.761509
107.666672 | 45.993412
118.433336 | 45.607101
129.2 | 45.331108
139.966672 | 45.563599
150.733344 | 46.928665
161.5 | 45.934193
172.266672 | 46.777924
183.033344 | 47.138206
193.8 | 46.418083
204.566672 | 45.717655
215.333344 | 46.106514
226.1 | 46.628658
236.866672 | 46.448467
247.633344 | 46.533714
258.4 | 46.182117
269.166688 | 46.12764
279.933344 | 46.386383
290.7 | 46.012447
301.466688 | 45.881706
312.233344 | 45.935711
323 | 45.188061
333.766688 | 45.542938
344.533344 | 45.328644
355.3 | 45.217701
366.066688 | 45.46595
376.833344 | 45.848553
387.6 | 46.115398
398.366688 | 46.233089
409.133344 | 45.659004
419.9 | 45.825092
430.666688 | 45.224266
441.433344 | 45.692726
452.2 | 45.827511
462.966688 | 46.190929
473.733344 | 45.697838
484.5 | 45.289837
495.266688 | 45.361549
506.033344 | 45.78619
516.8 | 45.367496
527.566688 | 46.055996
538.333375 | 45.77858
549.1 | 45.330276
559.866688 | 45.456493
570.633375 | 45.023849
581.4 | 45.004974
592.166688 | 45.427666
602.933375 | 45.675182
613.7 | 45.044456
624.466688 | 45.14212
635.233375 | 44.622532
646 | 44.170193
656.766688 | 44.837524
667.533375 | 44.599014
678.3 | 44.214367
689.066688 | 44.134918
699.833375 | 44.17329
710.6 | 44.580559
721.366688 | 45.109299
732.133375 | 44.11713
742.9 | 44.463413
753.666688 | 44.706795
764.433375 | 44.050308
775.2 | 44.144962
785.966688 | 43.938198
796.733375 | 43.616035
807.5 | 43.990223
818.266688 | 44.822773
829.033375 | 44.554592
839.8 | 44.511162
850.566688 | 44.646976
861.333375 | 44.05394
872.1 | 44.559669
882.866688 | 44.373959
893.633375 | 44.511757
904.4 | 44.905247
915.166688 | 44.238342
925.933375 | 44.645008
936.7 | 44.299751
947.466688 | 43.82185
958.233375 | 43.479126
969 | 43.851433
979.766688 | 44.097702
990.533375 | 44.551342
1001.3 | 45.065041
1012.066688 | 44.653816
1022.833375 | 44.619076
1033.6 | 44.823093
1044.366688 | 44.58078
1055.133375 | 45.131695
1065.9 | 44.181324
1076.66675 | 44.144035
1087.433375 | 45.092548
1098.2 | 44.905632
1108.96675 | 44.397926
1119.733375 | 44.633011
1130.5 | 44.362785
1141.26675 | 44.375145
1152.033375 | 44.982113
1162.8 | 44.18206
1173.56675 | 43.870399
1184.333375 | 42.961315
1195.1 | 42.784462
1205.86675 | 43.419567
1216.633375 | 43.378807
1227.4 | 43.495125
1238.16675 | 44.053581
1248.933375 | 44.224564
1259.7 | 41.186352
1270.46675 | 40.486217
1281.233375 | 40.627483
1292 | 40.69397
1302.76675 | 40.644302
1313.533375 | 40.190186
1324.3 | 40.564785
1335.06675 | 39.971783
1345.833375 | 40.244995
1356.6 | 40.662403
1367.36675 | 40.698833
1378.133375 | 40.895424
1388.9 | 41.010834
1399.66675 | 44.851566
1410.433375 | 44.832153
1421.2 | 44.572468
1431.96675 | 44.614254
1442.733375 | 45.380108
1453.5 | 45.121525
1464.26675 | 44.912712
1475.033375 | 44.892162
1485.8 | 44.349155
1496.56675 | 44.046371
1507.333375 | 43.936337
1518.1 | 44.60437
1528.86675 | 44.891407
1539.633375 | 44.807312
1550.4 | 44.427078
1561.16675 | 43.601059
1571.933375 | 42.545895
1582.7 | 42.147976
1593.46675 | 41.597691
1604.233375 | 41.91856
1615 | 41.942692