## Values
Fieldname | Fieldvalue | Fieldunit
DateTime | 5/31/2026 4:32:25 PM
Coating_BS_LimitMinAbs | 50 | g/m²
Coating_BS_Nominal | 50 | g/m²
CoilID | 832650

## LengthProfiles
Length [m] | LP_Coating_BS_Avg [g/m²]
0 | 42.934753
10.363058 | 42.947418
20.726115 | 43.0882
31.089172 | 42.344574
41.45223 | 42.247719
51.815289 | 42.167255
62.178344 | 41.954788
72.541406 | 41.642368
82.904461 | 42.873669
93.267516 | 43.657085
103.630578 | 44.987709
113.993633 | 46.023975
124.356688 | 45.586323
134.71975 | 45.731422
145.082813 | 46.551655
155.445859 | 45.967533
165.808922 | 45.647266
176.171984 | 45.659035
186.535031 | 46.03096
196.898094 | 45.462666
207.261156 | 45.988529
217.624203 | 45.5271
227.987266 | 45.348465
238.350328 | 44.728729
248.713375 | 44.983135
259.076438 | 46.109886
269.4395 | 46.316425
279.802563 | 46.248131
290.165625 | 46.681824
300.528656 | 46.028564
310.891719 | 45.90432
321.254781 | 45.455353
331.617844 | 45.661644
341.980906 | 45.72261
352.343969 | 45.947155
362.707031 | 45.993511
373.070063 | 46.141373
383.433125 | 45.66592
393.796188 | 45.672577
404.15925 | 46.020088
414.522313 | 46.132339
424.885375 | 46.228977
435.248406 | 45.614105
445.611469 | 45.760303
455.974531 | 45.890629
466.337594 | 46.34597
476.700656 | 46.113461
487.063719 | 46.742313
497.42675 | 48.097355
507.789813 | 47.244431
518.152875 | 47.050575
528.515938 | 48.022385
538.879 | 48.398052
549.242063 | 48.444466
559.605125 | 47.668461
569.968188 | 46.873642
580.33125 | 47.03476
590.694313 | 47.016506
601.057313 | 47.224422
611.420375 | 47.781185
621.783438 | 48.089317
632.1465 | 48.242508
642.509563 | 48.395752
652.872625 | 48.58514
663.235688 | 47.705593
673.59875 | 47.864906
683.961813 | 47.851582
694.324875 | 47.536297
704.687938 | 48.553127
715.051 | 48.044483
725.414063 | 48.103413
735.777063 | 48.101982
746.140125 | 48.293236
756.503188 | 48.109154
766.86625 | 48.29604
777.229313 | 48.630325
787.592375 | 47.713573
797.955438 | 48.07848
808.3185 | 48.117252
818.681563 | 47.768051
829.044625 | 47.962135
839.407688 | 47.490547
849.77075 | 48.215523
860.133813 | 48.181839
870.496813 | 47.812233
880.859875 | 47.654968
891.222938 | 47.501053
901.586 | 46.892181
911.949063 | 48.086136
922.312125 | 48.646088
932.675188 | 48.634003
943.03825 | 47.961567
953.401313 | 47.526169
963.764375 | 48.329414
974.127438 | 48.562881
984.4905 | 49.147011
994.8535 | 48.644382
1005.216563 | 48.642075
1015.579625 | 49.522423
1025.942688 | 49.409901
1036.30575 | 49.193367
1046.668813 | 49.141647
1057.031875 | 48.617157
1067.394875 | 48.402367
1077.758 | 49.098782
1088.121 | 48.712727
1098.484125 | 48.911201
1108.847125 | 48.628799
1119.21025 | 48.697269
1129.57325 | 48.681107
1139.936375 | 48.14653
1150.299375 | 47.165531
1160.6625 | 46.549084
1171.0255 | 46.516415
1181.388625 | 47.063835
1191.751625 | 46.947716
1202.114625 | 46.717087
1212.47775 | 49.068356
1222.84075 | 45.443676
1233.203875 | 44.267677
1243.566875 | 43.756359
1253.93 | 44.400517
1264.293 | 43.768017
1274.656125 | 43.150253
1285.019125 | 41.912773
1295.38225 | 40.052776
1305.74525 | 37.727158
1316.108375 | 40.338326
1326.471375 | 39.702324
1336.834375 | 37.915058
1347.1975 | 37.647064
1357.5605 | 37.985649
1367.923625 | 36.020119
1378.286625 | 36.08176
1388.64975 | 36.530739
1399.01275 | 36.615742
1409.375875 | 38.729961
1419.738875 | 47.937023
1430.102 | 51.994656
1440.465 | 53.953163
1450.828125 | 59.949699
1461.191125 | 61.628777
1471.554125 | 48.193951
1481.91725 | 49.195545
1492.28025 | 49.020512
1502.643375 | 49.474705
1513.006375 | 49.015499
1523.3695 | 49.139786
1533.7325 | 49.022945
1544.095625 | 49.63018
1554.458625 | 48.730377
1564.82175 | 48.916317
1575.18475 | 49.074562
1585.547875 | 47.848778
1595.910875 | 47.653233
1606.273875 | 47.679089
1616.637 | 47.898289
1627 | 47.251083