## Values
Fieldname | Fieldvalue | Fieldunit
DateTime | 5/31/2026 5:25:56 PM
Coating_BS_LimitMinAbs | 50 | g/m²
Coating_BS_Nominal | 50 | g/m²
CoilID | 832670

## LengthProfiles
Length [m] | LP_Coating_BS_Avg [g/m²]
0 | 47.8041
10.788079 | 47.736973
21.576158 | 46.697056
32.364238 | 46.240494
43.152316 | 46.357883
53.940395 | 46.375736
64.728477 | 45.909512
75.516555 | 46.299347
86.304633 | 46.524349
97.092711 | 48.127087
107.880789 | 48.341015
118.668867 | 48.356682
129.456953 | 48.321236
140.245031 | 48.02523
151.033109 | 48.533939
161.821188 | 48.150345
172.609266 | 48.05529
183.397344 | 48.502514
194.185422 | 48.33551
204.9735 | 48.432331
215.761578 | 48.327709
226.549656 | 48.232075
237.337734 | 47.906097
248.125813 | 48.02581
258.913906 | 47.963562
269.701969 | 48.367558
280.490063 | 48.017601
291.278125 | 48.286777
302.066219 | 48.286739
312.854281 | 48.376183
323.642375 | 47.563812
334.430438 | 47.356903
345.218531 | 47.317116
356.006625 | 47.21085
366.794688 | 47.41209
377.582781 | 47.827232
388.370844 | 47.426701
399.158938 | 47.993732
409.947 | 47.933502
420.735094 | 47.558556
431.523156 | 47.29031
442.31125 | 47.853935
453.099313 | 46.974224
463.887406 | 47.667412
474.675469 | 47.652451
485.463563 | 47.394123
496.251625 | 47.109394
507.039719 | 47.680481
517.827813 | 47.401558
528.615875 | 47.75338
539.403938 | 47.750324
550.192063 | 47.529465
560.980125 | 46.897179
571.768188 | 47.032963
582.55625 | 47.57687
593.344375 | 47.550362
604.132438 | 47.433582
614.9205 | 48.142956
625.708563 | 48.218113
636.496688 | 48.057228
647.28475 | 47.610085
658.072813 | 48.509857
668.860875 | 47.885773
679.649 | 48.038471
690.437063 | 47.906872
701.225125 | 48.050735
712.01325 | 47.874779
722.801313 | 48.467209
733.589375 | 48.143009
744.377438 | 48.133068
755.165563 | 48.405376
765.953625 | 48.133305
776.741688 | 48.643616
787.52975 | 49.395565
798.317875 | 48.454842
809.105938 | 48.576431
819.894 | 49.386143
830.682063 | 48.793587
841.470188 | 49.026684
852.25825 | 49.394779
863.046313 | 48.496029
873.834438 | 48.09623
884.6225 | 48.295639
895.410563 | 47.924702
906.198625 | 47.509136
916.98675 | 47.577396
927.774813 | 47.7006
938.562875 | 47.516731
949.350938 | 47.772224
960.139063 | 47.740768
970.927125 | 48.273087
981.715188 | 47.832886
992.50325 | 47.595921
1003.291375 | 47.558529
1014.079438 | 48.644184
1024.8675 | 47.847214
1035.655625 | 47.778137
1046.443688 | 47.879276
1057.23175 | 47.531548
1068.019875 | 48.121929
1078.807875 | 47.771896
1089.596 | 47.673382
1100.384125 | 47.814911
1111.172125 | 48.540527
1121.96025 | 48.583233
1132.74825 | 48.723087
1143.536375 | 48.815029
1154.3245 | 49.152901
1165.1125 | 49.090336
1175.900625 | 49.01527
1186.68875 | 48.969738
1197.47675 | 48.504944
1208.264875 | 47.05257
1219.053 | 46.790619
1229.841 | 48.285614
1240.629125 | 48.122559
1251.417125 | 48.370499
1262.20525 | 48.843903
1272.993375 | 45.330803
1283.781375 | 43.874138
1294.5695 | 44.257027
1305.357625 | 44.731918
1316.145625 | 44.201469
1326.93375 | 44.801479
1337.72175 | 44.273037
1348.509875 | 44.927479
1359.298 | 44.912212
1370.086 | 45.004616
1380.874125 | 44.089462
1391.66225 | 44.259457
1402.45025 | 43.9268
1413.238375 | 45.446655
1424.0265 | 48.931644
1434.8145 | 49.38459
1445.602625 | 49.065887
1456.390625 | 48.893242
1467.17875 | 49.731953
1477.966875 | 50.306404
1488.754875 | 50.6917
1499.543 | 50.14695
1510.331125 | 49.573021
1521.119125 | 49.495739
1531.90725 | 49.363876
1542.69525 | 50.024242
1553.483375 | 50.713928
1564.2715 | 50.157742
1575.0595 | 49.945915
1585.847625 | 48.628506
1596.63575 | 47.927418
1607.42375 | 47.769012
1618.211875 | 47.845829
1629 | 47.482559