## Values
Fieldname | Fieldvalue | Fieldunit
DateTime | 5/31/2026 6:16:30 PM
Coating_BS_LimitMinAbs | 50 | g/m²
Coating_BS_Nominal | 50 | g/m²
CoilID | 832350

## LengthProfiles
Length [m] | LP_Coating_BS_Avg [g/m²]
0 | 51.363426
10.852112 | 52.019573
21.704225 | 62.363972
32.556336 | 59.067417
43.408449 | 44.23777
54.260563 | 43.853226
65.112672 | 44.238693
75.964789 | 44.13036
86.816898 | 44.926975
97.669008 | 45.928337
108.521125 | 46.489105
119.373234 | 47.457005
130.225344 | 47.289459
141.077453 | 48.110088
151.929578 | 48.401478
162.781688 | 49.575287
173.633797 | 49.766769
184.485906 | 49.940987
195.338016 | 50.558727
206.190141 | 49.841637
217.04225 | 49.110126
227.894359 | 49.116669
238.746469 | 49.401672
249.598578 | 49.55526
260.450688 | 49.634331
271.302813 | 49.775143
282.154906 | 50.493896
293.007031 | 50.10788
303.859156 | 50.142929
314.71125 | 50.836796
325.563375 | 51.456005
336.415469 | 51.452103
347.267594 | 51.348701
358.119719 | 50.595032
368.971813 | 50.657318
379.823938 | 51.364639
390.676031 | 52.417519
401.528156 | 52.55941
412.380281 | 51.847534
423.232375 | 52.019238
434.0845 | 50.445606
444.936594 | 50.191982
455.788719 | 49.830276
466.640844 | 50.504765
477.492938 | 50.57695
488.345063 | 50.402733
499.197156 | 50.284351
510.049281 | 49.869419
520.901375 | 49.804802
531.7535 | 49.708981
542.605625 | 49.109276
553.45775 | 48.867035
564.309813 | 49.159424
575.161938 | 49.187798
586.014063 | 48.799702
596.866188 | 49.014412
607.718313 | 48.940731
618.570375 | 48.460182
629.4225 | 48.313316
640.274625 | 49.267727
651.12675 | 48.486229
661.978875 | 48.629604
672.830938 | 48.777523
683.683063 | 48.896118
694.535188 | 48.92321
705.387313 | 50.82756
716.239438 | 50.08197
727.0915 | 49.217278
737.943625 | 49.017559
748.79575 | 48.456512
759.647875 | 48.323662
770.5 | 48.629059
781.352063 | 47.848129
792.204188 | 47.850342
803.056313 | 48.241547
813.908438 | 47.417118
824.760563 | 47.430176
835.612625 | 47.489796
846.46475 | 46.959034
857.316875 | 46.467587
868.169 | 46.703007
879.021125 | 46.827572
889.873188 | 46.020943
900.725313 | 46.326977
911.577438 | 46.335896
922.429563 | 46.228394
933.281688 | 46.330559
944.13375 | 46.526306
954.985875 | 46.652287
965.838 | 47.361458
976.690125 | 47.599525
987.54225 | 47.896862
998.394313 | 48.226315
1009.246438 | 48.605541
1020.098563 | 48.642075
1030.950688 | 48.762341
1041.80275 | 49.107006
1052.654875 | 48.77784
1063.507 | 49.081188
1074.359125 | 49.466473
1085.21125 | 49.66074
1096.063375 | 48.681881
1106.9155 | 47.634895
1117.767625 | 46.75946
1128.619625 | 46.564068
1139.47175 | 46.213436
1150.323875 | 46.106247
1161.176 | 46.387871
1172.028125 | 45.580715
1182.88025 | 45.647156
1193.732375 | 44.237354
1204.5845 | 42.422058
1215.436625 | 41.822624
1226.28875 | 43.253654
1237.14075 | 42.482773
1247.992875 | 42.104385
1258.845 | 40.915798
1269.697125 | 40.328331
1280.54925 | 38.569061
1291.401375 | 38.600365
1302.2535 | 38.585175
1313.105625 | 38.763275
1323.95775 | 38.498608
1334.809875 | 42.137062
1345.661875 | 43.985291
1356.514 | 44.168262
1367.366125 | 44.07634
1378.21825 | 44.009434
1389.070375 | 44.266598
1399.9225 | 45.196651
1410.774625 | 45.687317
1421.62675 | 46.010555
1432.478875 | 45.537453
1443.330875 | 45.368134
1454.183 | 45.909698
1465.035125 | 45.848804
1475.88725 | 45.682571
1486.739375 | 46.555782
1497.5915 | 45.472015
1508.443625 | 45.017773
1519.29575 | 45.466118
1530.147875 | 45.598759
1541 | 44.220695