## Values
Fieldname | Fieldvalue | Fieldunit
DateTime | 5/31/2026 7:06:46 PM
Coating_BS_LimitMinAbs | 50 | g/m²
Coating_BS_Nominal | 50 | g/m²
CoilID | 833160

## LengthProfiles
Length [m] | LP_Coating_BS_Avg [g/m²]
0 | 42.749569
10.943662 | 42.724415
21.887324 | 42.336575
32.830984 | 42.893185
43.774648 | 42.904068
54.718313 | 43.124664
65.661969 | 43.40057
76.605633 | 43.574005
87.549297 | 43.957272
98.492961 | 44.557938
109.436625 | 44.601746
120.380281 | 45.180199
131.323938 | 45.132992
142.267609 | 45.603405
153.211266 | 46.743412
164.154938 | 47.128849
175.098594 | 46.952316
186.04225 | 46.981388
196.985922 | 48.217354
207.929578 | 48.237907
218.87325 | 48.257469
229.816906 | 48.280972
240.760563 | 48.634014
251.704234 | 48.670074
262.647875 | 49.110882
273.591563 | 48.963905
284.535219 | 48.925579
295.478875 | 49.130238
306.422531 | 49.590359
317.366188 | 49.824108
328.309875 | 49.688774
339.253531 | 49.943882
350.197188 | 50.303631
361.140844 | 49.906219
372.0845 | 49.837917
383.028188 | 50.161243
393.971844 | 50.087795
404.9155 | 50.118843
415.859156 | 49.976421
426.802813 | 49.918541
437.7465 | 50.06427
448.690156 | 50.062794
459.633813 | 50.296726
470.577469 | 50.049984
481.521125 | 50.150196
492.464781 | 50.338032
503.408469 | 49.915588
514.352125 | 49.829388
525.29575 | 49.781273
536.239438 | 49.475666
547.183125 | 50.142963
558.12675 | 50.065907
569.070438 | 49.582756
580.014063 | 49.370712
590.95775 | 49.290295
601.901438 | 48.829792
612.845063 | 48.35482
623.78875 | 48.955914
634.732375 | 48.793694
645.676063 | 48.738186
656.61975 | 48.644482
667.563375 | 48.328461
678.507063 | 47.496368
689.450688 | 47.237888
700.394375 | 47.961796
711.338063 | 47.904224
722.281688 | 48.064926
733.225375 | 47.931255
744.169 | 47.539738
755.112688 | 47.82724
766.056375 | 48.260147
777 | 47.748318
787.943688 | 47.495235
798.887313 | 46.986511
809.831 | 47.801277
820.774688 | 47.542252
831.718313 | 47.532967
842.662 | 47.396515
853.605625 | 47.557003
864.549313 | 46.924564
875.493 | 46.865482
886.436625 | 46.153034
897.380313 | 46.578064
908.323938 | 46.482361
919.267625 | 45.836357
930.21125 | 45.642017
941.154938 | 45.699539
952.098625 | 45.347176
963.04225 | 45.128201
973.985938 | 45.955147
984.929563 | 46.555119
995.87325 | 46.455147
1006.816938 | 47.7747
1017.760563 | 49.39304
1028.70425 | 49.863007
1039.647875 | 49.82877
1050.5915 | 50.636509
1061.53525 | 50.39254
1072.478875 | 50.208904
1083.4225 | 50.322327
1094.36625 | 50.47242
1105.309875 | 49.631851
1116.2535 | 49.121696
1127.19725 | 47.248314
1138.140875 | 46.972591
1149.0845 | 45.586269
1160.028125 | 45.294933
1170.971875 | 44.817036
1181.9155 | 45.446743
1192.859125 | 45.656597
1203.802875 | 43.934196
1214.7465 | 43.84267
1225.690125 | 43.96093
1236.633875 | 44.021057
1247.5775 | 43.209576
1258.521125 | 41.379395
1269.46475 | 39.898426
1280.4085 | 39.661739
1291.352125 | 39.075397
1302.29575 | 39.456673
1313.2395 | 40.923859
1324.183125 | 42.685596
1335.12675 | 44.343029
1346.0705 | 43.791203
1357.014125 | 44.192932
1367.95775 | 44.826134
1378.901375 | 45.262676
1389.845125 | 45.770691
1400.78875 | 46.211037
1411.732375 | 46.177048
1422.676125 | 46.302288
1433.61975 | 46.686905
1444.563375 | 46.859993
1455.507 | 46.692585
1466.45075 | 46.765167
1477.394375 | 47.09565
1488.338 | 46.95034
1499.28175 | 46.290417
1510.225375 | 46.432484
1521.169 | 46.079239
1532.11275 | 46.362617
1543.056375 | 45.755936
1554 | 43.359135