## Values
Fieldname | Fieldvalue | Fieldunit
DateTime | 5/31/2026 8:30:20 PM
Coating_BS_LimitMinAbs | 50 | g/m²
Coating_BS_Nominal | 50 | g/m²
CoilID | 832890

## LengthProfiles
Length [m] | LP_Coating_BS_Avg [g/m²]
0 | 59.974358
13.614035 | 60.098419
27.22807 | 61.24551
40.842105 | 50.204933
54.456141 | 45.176247
68.070172 | 44.88451
81.684211 | 45.817768
95.29825 | 45.270206
108.912281 | 46.740402
122.526313 | 47.643311
136.140344 | 48.284836
149.754391 | 48.123016
163.368422 | 49.078201
176.982453 | 50.908604
190.5965 | 51.723019
204.210531 | 52.130936
217.824563 | 51.710999
231.438594 | 52.370014
245.052625 | 52.375439
258.666672 | 53.284603
272.280688 | 55.067528
285.89475 | 54.190582
299.508781 | 55.520187
313.122813 | 57.237064
326.736844 | 58.471588
340.350875 | 59.534512
353.964906 | 58.867908
367.578938 | 55.730934
381.193 | 53.603855
394.807031 | 53.666248
408.421063 | 54.65004
422.035094 | 55.287914
435.649125 | 55.078953
449.263156 | 54.641758
462.877188 | 54.882751
476.491219 | 53.383289
490.10525 | 53.628941
503.719313 | 53.086643
517.333344 | 54.286114
530.947375 | 54.602795
544.561375 | 53.859081
558.175438 | 54.353828
571.7895 | 53.549587
585.4035 | 49.385853
599.017563 | 41.559402
612.631563 | 40.187611
626.245625 | 40.957558
639.859625 | 41.505039
653.473688 | 42.818047
667.08775 | 43.685513
680.70175 | 45.146709
694.315813 | 44.065922
707.929813 | 47.515396
721.543875 | 48.517052
735.157875 | 47.736588
748.771938 | 46.767063
762.386 | 48.184345
776 | 48.471104
789.614063 | 48.143284
803.228063 | 48.978951
816.842125 | 48.936264
830.456125 | 48.602978
844.070188 | 54.711113
857.684188 | 48.899422
871.29825 | 38.895073
884.912313 | 38.699165
898.526313 | 38.295609
912.140375 | 38.639812
925.754375 | 38.36311
939.368438 | 37.613346
952.982438 | 37.741734
966.5965 | 37.840656
980.2105 | 38.604908
993.824563 | 38.746883
1007.438625 | 38.279045
1021.052625 | 37.413033
1034.666688 | 36.581089
1048.280688 | 36.729099
1061.89475 | 36.069233
1075.50875 | 35.774658
1089.12275 | 35.804256
1102.736875 | 36.366615
1116.350875 | 37.118813
1129.964875 | 37.759926
1143.579 | 38.05188
1157.193 | 36.635319
1170.807 | 36.735516
1184.421 | 37.569378
1198.035125 | 37.761795
1211.649125 | 37.993111
1225.263125 | 37.849735
1238.87725 | 36.884178
1252.49125 | 37.949249
1266.10525 | 36.916153
1279.71925 | 37.835041
1293.333375 | 37.41156
1306.947375 | 39.544888
1320.561375 | 40.368904
1334.1755 | 40.166409
1347.7895 | 40.398869
1361.4035 | 40.170883
1375.0175 | 40.012131
1388.631625 | 39.11689
1402.245625 | 38.629791
1415.859625 | 39.023998
1429.47375 | 38.498562
1443.08775 | 38.12965
1456.70175 | 38.225399
1470.31575 | 38.90337
1483.929875 | 38.544559
1497.543875 | 38.685738
1511.157875 | 39.253613
1524.772 | 39.418255
1538.386 | 38.919487
1552 | 38.93087