## Values
Fieldname | Fieldvalue | Fieldunit
DateTime | 5/31/2026 9:27:37 PM
Coating_BS_LimitMinAbs | 50 | g/m²
Coating_BS_Nominal | 50 | g/m²
CoilID | 832580

## LengthProfiles
Length [m] | LP_Coating_BS_Avg [g/m²]
0 | 41.121426
10.12987 | 41.012768
20.25974 | 39.362267
30.389609 | 38.990513
40.51948 | 38.286568
50.649352 | 37.70137
60.779219 | 38.971836
70.909094 | 39.079914
81.038961 | 39.328491
91.168828 | 39.379684
101.298703 | 39.263893
111.42857 | 38.912022
121.558438 | 38.752308
131.688313 | 39.314968
141.818188 | 40.174587
151.948047 | 39.784039
162.077922 | 42.874901
172.207797 | 42.404919
182.337656 | 42.622475
192.467531 | 43.320187
202.597406 | 42.742065
212.727266 | 42.836678
222.857141 | 42.565899
232.987016 | 41.874149
243.116875 | 42.76067
253.24675 | 42.682262
263.376625 | 41.793507
273.5065 | 42.274605
283.636375 | 41.971962
293.766219 | 40.148663
303.896094 | 38.871632
314.025969 | 39.279854
324.155844 | 40.250362
334.285719 | 41.003551
344.415594 | 39.791996
354.545469 | 39.18671
364.675313 | 39.798115
374.805188 | 40.380974
384.935063 | 39.893562
395.064938 | 39.926704
405.194813 | 39.608871
415.324688 | 39.979202
425.454531 | 40.87141
435.584406 | 40.17979
445.714281 | 40.439312
455.844156 | 48.999783
465.974031 | 50.144039
476.103906 | 50.064751
486.23375 | 51.80225
496.363625 | 48.145702
506.4935 | 47.578251
516.623375 | 47.75708
526.75325 | 47.581684
536.883125 | 44.351437
547.013 | 46.120316
557.142875 | 46.301678
567.27275 | 46.042946
577.402625 | 46.50906
587.532438 | 47.808262
597.662313 | 48.297947
607.792188 | 48.762428
617.922063 | 49.621872
628.051938 | 48.719303
638.181813 | 48.597969
648.311688 | 48.735191
658.441563 | 48.9767
668.571438 | 48.612675
678.701313 | 48.385174
688.831188 | 48.927372
698.961063 | 48.091267
709.090938 | 48.241142
719.22075 | 49.154724
729.350625 | 49.582787
739.4805 | 50.083748
749.610375 | 50.561562
759.74025 | 50.726368
769.870125 | 49.709942
780 | 49.674793
790.129875 | 48.469398
800.25975 | 48.112278
810.389625 | 47.475124
820.5195 | 47.636349
830.649375 | 47.256496
840.77925 | 47.665264
850.909063 | 46.796825
861.038938 | 46.354099
871.168813 | 45.898716
881.298688 | 45.521233
891.428563 | 45.185642
901.558438 | 45.353806
911.688313 | 44.870365
921.818188 | 44.995319
931.948063 | 45.180977
942.077938 | 44.901642
952.207813 | 45.01339
962.337688 | 44.995518
972.4675 | 45.161163
982.597375 | 45.48864
992.72725 | 45.716049
1002.857125 | 46.359512
1012.987 | 45.715458
1023.116875 | 46.173279
1033.24675 | 46.049191
1043.376625 | 46.131298
1053.5065 | 46.180943
1063.636375 | 46.101219
1073.76625 | 45.321285
1083.896125 | 45.584324
1094.026 | 45.514381
1104.155875 | 45.331085
1114.28575 | 45.168777
1124.415625 | 45.296551
1134.5455 | 45.195869
1144.675375 | 45.171043
1154.80525 | 44.54974
1164.935125 | 43.539925
1175.064875 | 43.33646
1185.19475 | 43.366203
1195.324625 | 44.049709
1205.4545 | 43.738827
1215.584375 | 44.26223
1225.71425 | 45.851818
1235.844125 | 46.164291
1245.974 | 46.180275
1256.103875 | 46.158825
1266.23375 | 45.490868
1276.363625 | 45.330269
1286.4935 | 46.034317
1296.623375 | 45.876183
1306.75325 | 46.240421
1316.883125 | 43.234116
1327.013 | 41.772358
1337.142875 | 41.294338
1347.27275 | 40.310223
1357.402625 | 38.692455
1367.5325 | 40.9436
1377.662375 | 44.915298
1387.79225 | 45.84462
1397.922125 | 45.711548
1408.052 | 45.160328
1418.181875 | 45.368759
1428.311625 | 45.966194
1438.4415 | 45.954418
1448.571375 | 46.352417
1458.70125 | 45.857368
1468.831125 | 45.748264
1478.961 | 45.74918
1489.090875 | 46.222065
1499.22075 | 46.125
1509.350625 | 47.313847
1519.4805 | 46.403152
1529.610375 | 47.114292
1539.74025 | 47.23494
1549.870125 | 47.393291
1560 | 46.522896