## Values
Fieldname | Fieldvalue | Fieldunit
DateTime | 5/31/2026 10:20:36 PM
Coating_BS_LimitMinAbs | 50 | g/m²
Coating_BS_Nominal | 50 | g/m²
CoilID | 832680

## LengthProfiles
Length [m] | LP_Coating_BS_Avg [g/m²]
0 | 45.216545
10.90604 | 45.231632
21.81208 | 45.380646
32.718121 | 44.346176
43.62416 | 45.076046
54.530199 | 44.693081
65.436242 | 45.920517
76.342281 | 46.002197
87.24832 | 46.599922
98.154359 | 47.016083
109.060398 | 46.87619
119.966438 | 46.785156
130.872484 | 46.467655
141.778516 | 46.472046
152.684563 | 46.965767
163.590594 | 47.412418
174.496641 | 46.751358
185.402688 | 47.227325
196.308719 | 46.594341
207.214766 | 46.944973
218.120797 | 46.890907
229.026844 | 48.166981
239.932875 | 47.529804
250.838922 | 47.728432
261.744969 | 47.163261
272.651 | 47.070206
283.557031 | 47.334103
294.463094 | 47.903049
305.369125 | 47.858494
316.275156 | 48.537846
327.181188 | 48.308498
338.08725 | 48.043545
348.993281 | 47.137016
359.899313 | 46.980778
370.805375 | 47.481541
381.711406 | 47.352592
392.617438 | 48.272007
403.523469 | 48.021748
414.429531 | 47.733673
425.335563 | 47.922024
436.241594 | 47.46703
447.147656 | 47.337727
458.053688 | 47.234268
468.959719 | 47.653347
479.86575 | 47.904526
490.771813 | 48.231876
501.677844 | 47.942616
512.583875 | 47.673893
523.489938 | 47.037258
534.395938 | 46.98716
545.302 | 47.093212
556.208063 | 47.772266
567.114063 | 47.240204
578.020125 | 47.601757
588.926188 | 47.507275
599.832188 | 46.975761
610.73825 | 46.669636
621.644313 | 46.987808
632.550313 | 46.446373
643.456375 | 47.217876
654.362375 | 47.482677
665.268438 | 47.335468
676.1745 | 46.765289
687.0805 | 46.986588
697.986563 | 46.053356
708.892625 | 46.116833
719.798625 | 47.140598
730.704688 | 47.065578
741.61075 | 47.049404
752.51675 | 47.417786
763.422813 | 47.831551
774.328813 | 47.491467
785.234875 | 47.538689
796.140938 | 47.991161
807.046938 | 47.957115
817.953 | 48.052776
828.859063 | 48.084213
839.765063 | 47.822063
850.671125 | 47.478283
861.577188 | 46.832191
872.483188 | 47.258698
883.38925 | 47.814266
894.295313 | 48.43119
905.201313 | 48.239803
916.107375 | 48.231178
927.013375 | 47.58065
937.919438 | 48.091816
948.8255 | 47.328934
959.7315 | 47.854218
970.637563 | 47.387562
981.543625 | 47.771275
992.449625 | 47.590698
1003.355688 | 47.643543
1014.26175 | 47.545639
1025.16775 | 47.326965
1036.073813 | 47.896912
1046.979875 | 48.033817
1057.885875 | 47.764332
1068.791875 | 47.898033
1079.698 | 47.987705
1090.604 | 47.675499
1101.51 | 47.51619
1112.416125 | 47.523796
1123.322125 | 47.561405
1134.228125 | 47.325558
1145.13425 | 47.187935
1156.04025 | 47.377766
1166.94625 | 47.330952
1177.852375 | 47.649498
1188.758375 | 46.908371
1199.664375 | 46.519344
1210.5705 | 45.855064
1221.4765 | 45.518333
1232.3825 | 46.962265
1243.288625 | 46.125984
1254.194625 | 46.549919
1265.100625 | 46.669716
1276.006625 | 47.50206
1286.91275 | 47.602188
1297.81875 | 47.554268
1308.72475 | 47.660469
1319.630875 | 47.612404
1330.536875 | 48.088318
1341.442875 | 47.952511
1352.349 | 48.100872
1363.255 | 47.719139
1374.161 | 47.384022
1385.067125 | 47.724129
1395.973125 | 47.955143
1406.879125 | 47.255531
1417.78525 | 47.771748
1428.69125 | 47.277206
1439.59725 | 47.335258
1450.503375 | 45.674885
1461.409375 | 46.301758
1472.315375 | 46.739651
1483.2215 | 46.813297
1494.1275 | 46.255711
1505.0335 | 46.387905
1515.939625 | 45.730743
1526.845625 | 46.095833
1537.751625 | 45.517311
1548.657625 | 45.814209
1559.56375 | 45.87574
1570.46975 | 46.456429
1581.37575 | 46.64502
1592.281875 | 46.733189
1603.187875 | 46.50069
1614.093875 | 46.284477
1625 | 46.346539