## Values
Fieldname | Fieldvalue | Fieldunit
DateTime | 6/1/2026 3:33:35 AM
Coating_BS_LimitMinAbs | 50 | g/m²
Coating_BS_Nominal | 50 | g/m²
CoilID | 833190

## LengthProfiles
Length [m] | LP_Coating_BS_Avg [g/m²]
0 | 45.886051
10.912162 | 45.830814
21.824324 | 44.936035
32.736486 | 44.736172
43.648648 | 44.760094
54.560813 | 45.526924
65.472973 | 46.5322
76.385133 | 46.39674
87.297297 | 46.60479
98.209461 | 46.066105
109.121625 | 46.391846
120.033781 | 46.12281
130.945945 | 46.556465
141.858109 | 47.034992
152.770266 | 46.684856
163.682438 | 46.34388
174.594594 | 47.24892
185.50675 | 46.383648
196.418922 | 46.659271
207.331078 | 46.347271
218.24325 | 46.312347
229.155406 | 46.217743
240.067563 | 45.968288
250.979734 | 46.159031
261.891891 | 45.621544
272.804063 | 46.132614
283.716219 | 45.96257
294.628375 | 45.799084
305.540531 | 46.845795
316.452688 | 46.649384
327.364875 | 45.86684
338.277031 | 45.538559
349.189188 | 45.858322
360.101344 | 45.573021
371.0135 | 46.667522
381.925688 | 46.467899
392.837844 | 47.05175
403.75 | 46.710167
414.662156 | 46.450321
425.574313 | 46.352707
436.4865 | 46.67115
447.398656 | 45.899216
458.310813 | 46.621239
469.222969 | 46.866344
480.135125 | 47.054028
491.047281 | 46.684975
501.959469 | 46.708073
512.871625 | 45.900299
523.783781 | 46.162918
534.695938 | 46.17157
545.608125 | 46.342831
556.52025 | 46.356735
567.432438 | 47.282852
578.344563 | 47.034008
589.25675 | 46.74894
600.168938 | 45.897518
611.081063 | 45.416576
621.99325 | 45.766407
632.905375 | 45.924175
643.817563 | 46.116566
654.72975 | 46.094067
665.641875 | 46.581913
676.554063 | 46.519894
687.466188 | 46.278614
698.378375 | 45.870296
709.290563 | 45.852474
720.202688 | 45.556351
731.114875 | 45.947109
742.027 | 46.883453
752.939188 | 46.584892
763.851375 | 46.133347
774.7635 | 45.564396
785.675688 | 45.685619
796.587813 | 45.534134
807.5 | 45.466824
818.412188 | 46.121094
829.324313 | 46.978893
840.2365 | 46.348579
851.148625 | 47.032909
862.060813 | 46.678596
872.973 | 46.996052
883.885125 | 47.004829
894.797313 | 47.313087
905.709438 | 46.92083
916.621625 | 47.617428
927.53375 | 46.626129
938.445938 | 46.493004
949.358125 | 47.921116
960.27025 | 47.857796
971.182438 | 47.747532
982.094563 | 47.695667
993.00675 | 47.55994
1003.918938 | 47.62923
1014.831063 | 47.577015
1025.74325 | 46.939697
1036.655375 | 47.265072
1047.567563 | 47.188587
1058.47975 | 46.902855
1069.391875 | 47.587944
1080.304 | 47.360897
1091.21625 | 47.677761
1102.128375 | 47.238678
1113.0405 | 47.211704
1123.95275 | 45.992138
1134.864875 | 45.989845
1145.777 | 45.986176
1156.689125 | 46.134235
1167.601375 | 46.539116
1178.5135 | 46.639538
1189.425625 | 46.573689
1200.337875 | 46.887024
1211.25 | 46.368294
1222.162125 | 46.10754
1233.074375 | 46.463886
1243.9865 | 45.421761
1254.898625 | 47.443905
1265.81075 | 47.332684
1276.723 | 47.614826
1287.635125 | 47.617641
1298.54725 | 47.560307
1309.4595 | 47.584568
1320.371625 | 47.754757
1331.28375 | 47.806942
1342.196 | 47.496052
1353.108125 | 47.844421
1364.02025 | 47.938019
1374.932375 | 47.898087
1385.844625 | 47.461815
1396.75675 | 47.895313
1407.668875 | 46.511585
1418.581125 | 45.70322
1429.49325 | 46.47617
1440.405375 | 46.809891
1451.3175 | 46.24543
1462.22975 | 46.325371
1473.141875 | 46.332851
1484.054 | 45.457401
1494.96625 | 45.175499
1505.878375 | 45.073174
1516.7905 | 45.50024
1527.70275 | 46.472809
1538.614875 | 45.840778
1549.527 | 45.576035
1560.439125 | 45.484299
1571.351375 | 45.338478
1582.2635 | 45.737576
1593.175625 | 46.085388
1604.087875 | 46.881977
1615 | 46.78577