## Values
Fieldname | Fieldvalue | Fieldunit
DateTime | 5/29/2026 6:16:13 PM
Coating_BS_LimitMinAbs | 50 | g/m²
Coating_BS_Nominal | 50 | g/m²
CoilID | 833600

## LengthProfiles
Length [m] | LP_Coating_BS_Avg [g/m²]
0 | 58.861393
12.041958 | 58.95734
24.083916 | 60.095688
36.125875 | 61.014748
48.167832 | 60.424782
60.209789 | 64.044243
72.25175 | 64.507896
84.293703 | 65.194954
96.335664 | 65.758614
108.377625 | 67.115021
120.419578 | 66.82975
132.461531 | 65.623817
144.5035 | 67.138153
156.545453 | 67.855873
168.587406 | 68.016846
180.629375 | 67.99218
192.671328 | 67.304352
204.713281 | 67.518806
216.75525 | 67.699272
228.797203 | 67.423225
240.839156 | 68.921707
252.881125 | 68.697876
264.923063 | 68.597015
276.965031 | 67.25959
289.007 | 68.53511
301.048938 | 68.006409
313.090906 | 69.434395
325.132875 | 68.766983
337.174813 | 67.251968
349.216781 | 68.858322
361.25875 | 68.77552
373.300688 | 67.932762
385.342656 | 69.380745
397.384625 | 68.659973
409.426563 | 68.697418
421.468531 | 68.806931
433.5105 | 69.530151
445.552438 | 68.414627
457.594406 | 67.424553
469.636375 | 67.761047
481.678313 | 67.976028
493.720281 | 68.330238
505.76225 | 67.30542
517.804188 | 66.832825
529.846125 | 66.534958
541.888125 | 66.820206
553.930063 | 67.236191
565.972 | 67.585739
578.014 | 66.923622
590.055938 | 66.169502
602.097875 | 66.387634
614.139875 | 66.841827
626.181813 | 67.382828
638.22375 | 68.193535
650.26575 | 68.442253
662.307688 | 68.053185
674.349625 | 66.795425
686.391625 | 67.16996
698.433563 | 66.88118
710.4755 | 67.640419
722.5175 | 67.273705
734.559438 | 67.046768
746.601375 | 68.155014
758.643375 | 68.931923
770.685313 | 74.155792
782.72725 | 75.337708
794.76925 | 74.861191
806.811188 | 75.731056
818.853125 | 76.836479
830.895125 | 76.342957
842.937063 | 76.889717
854.979 | 76.05098
867.021 | 76.699875
879.062938 | 77.171288
891.104875 | 76.690002
903.146875 | 75.519356
915.188813 | 75.492081
927.23075 | 75.484879
939.27275 | 75.780113
951.314688 | 75.89946
963.356625 | 74.719246
975.398625 | 73.579102
987.440563 | 73.4534
999.4825 | 72.643967
1011.5245 | 72.833115
1023.566438 | 72.944801
1035.608375 | 72.28727
1047.650375 | 72.658577
1059.69225 | 71.854752
1071.73425 | 71.213531
1083.77625 | 72.470787
1095.818125 | 73.726128
1107.860125 | 73.540627
1119.902125 | 75.280296
1131.944 | 76.237907
1143.986 | 78.579865
1156.028 | 78.032219
1168.069875 | 79.459442
1180.111875 | 80.481628
1192.153875 | 79.570656
1204.19575 | 80.379105
1216.23775 | 78.833572
1228.27975 | 77.778725
1240.321625 | 78.476479
1252.363625 | 77.427681
1264.405625 | 78.917297
1276.4475 | 78.471107
1288.4895 | 78.132805
1300.5315 | 78.687706
1312.573375 | 79.631462
1324.615375 | 79.92379
1336.657375 | 79.898651
1348.69925 | 78.766899
1360.74125 | 76.406136
1372.78325 | 74.474113
1384.825125 | 74.150772
1396.867125 | 72.686478
1408.909125 | 74.390305
1420.951 | 73.942871
1432.993 | 72.644096
1445.035 | 72.97271
1457.076875 | 71.45546
1469.118875 | 73.189392
1481.160875 | 73.519402
1493.20275 | 73.806473
1505.24475 | 73.77562
1517.28675 | 73.975197
1529.328625 | 72.3461
1541.370625 | 72.59079
1553.412625 | 74.429283
1565.4545 | 74.592567
1577.4965 | 74.161819
1589.5385 | 73.732956
1601.580375 | 72.876457
1613.622375 | 73.059204
1625.664375 | 74.115524
1637.70625 | 74.1539
1649.74825 | 73.598129
1661.79025 | 74.069542
1673.832125 | 72.882408
1685.874125 | 73.554695
1697.916125 | 74.593216
1709.958 | 75.159576
1722 | 78.330093