## Values
Fieldname | Fieldvalue | Fieldunit
DateTime | 5/29/2026 7:18:05 PM
Coating_BS_LimitMinAbs | 50 | g/m²
Coating_BS_Nominal | 50 | g/m²
CoilID | 833320

## LengthProfiles
Length [m] | LP_Coating_BS_Avg [g/m²]
0 | 74.618591
11.574324 | 74.173096
23.148648 | 69.901146
34.722973 | 72.079498
46.297297 | 70.423416
57.871621 | 69.097702
69.445945 | 69.912064
81.020266 | 69.897011
92.594594 | 55.225193
104.168922 | 55.278889
115.743242 | 55.914646
127.317563 | 55.713924
138.891891 | 55.813683
150.466219 | 57.618721
162.040531 | 58.918842
173.614859 | 59.510281
185.189188 | 58.979389
196.763516 | 58.122498
208.337844 | 57.450455
219.912156 | 55.214108
231.486484 | 54.485172
243.060813 | 53.954067
254.635125 | 54.007717
266.209469 | 52.955242
277.783781 | 52.122166
289.358094 | 50.862293
300.932438 | 50.416988
312.50675 | 50.68565
324.081063 | 50.984688
335.655406 | 51.099716
347.229719 | 51.68972
358.804063 | 51.794285
370.378375 | 51.933338
381.952688 | 51.853352
393.527031 | 51.380909
405.101344 | 51.652386
416.675688 | 50.714783
428.25 | 50.914528
439.824313 | 50.574497
451.398656 | 54.27198
462.972969 | 54.940201
474.547281 | 57.212059
486.121625 | 56.166676
497.695938 | 56.075809
509.27025 | 55.400146
520.844594 | 56.236099
532.418938 | 63.842648
543.99325 | 75.791695
555.567563 | 66.771759
567.141875 | 61.776871
578.716188 | 62.073769
590.290563 | 62.346458
601.864875 | 62.193542
613.439188 | 64.628944
625.0135 | 66.104065
636.587813 | 66.229729
648.162125 | 66.751289
659.7365 | 67.235306
671.310813 | 66.450546
682.885125 | 66.622574
694.459438 | 66.820305
706.03375 | 67.081879
717.608125 | 66.870872
729.182438 | 67.119888
740.75675 | 68.465858
752.331063 | 69.793251
763.905375 | 69.673538
775.47975 | 68.336884
787.054063 | 67.222771
798.628375 | 61.557686
810.202688 | 60.273125
821.777 | 59.967068
833.351375 | 60.488705
844.925688 | 61.286488
856.5 | 61.007462
868.074313 | 59.2948
879.648625 | 59.329021
891.222938 | 58.655693
902.797313 | 58.621666
914.371625 | 57.733479
925.945938 | 56.445786
937.52025 | 57.285156
949.094563 | 55.271496
960.668938 | 55.220554
972.24325 | 56.011002
983.817563 | 56.321831
995.391875 | 56.870625
1006.966188 | 55.373119
1018.5405 | 54.305519
1030.114875 | 52.830582
1041.689188 | 52.989288
1053.2635 | 52.364132
1064.837875 | 51.459164
1076.412125 | 51.450653
1087.9865 | 50.159584
1099.56075 | 50.344788
1111.135125 | 49.456997
1122.7095 | 50.592033
1134.28375 | 49.669666
1145.858125 | 49.113247
1157.432375 | 48.702019
1169.00675 | 47.513737
1180.581125 | 47.68615
1192.155375 | 47.815937
1203.72975 | 47.733479
1215.304 | 47.764534
1226.878375 | 47.903519
1238.45275 | 48.437569
1250.027 | 48.934277
1261.601375 | 48.755146
1273.175625 | 48.558949
1284.75 | 48.381714
1296.32425 | 47.748806
1307.898625 | 48.544655
1319.473 | 47.15004
1331.04725 | 47.788849
1342.621625 | 47.321224
1354.195875 | 47.483974
1365.77025 | 47.302948
1377.344625 | 48.026962
1388.918875 | 49.004734
1400.49325 | 49.312336
1412.0675 | 49.629818
1423.641875 | 49.617157
1435.21625 | 50.271938
1446.7905 | 50.460846
1458.364875 | 49.169876
1469.939125 | 47.76952
1481.5135 | 47.054623
1493.087875 | 47.576488
1504.662125 | 47.586258
1516.2365 | 46.667656
1527.81075 | 45.96833
1539.385125 | 45.000862
1550.9595 | 45.286983
1562.53375 | 45.415653
1574.108125 | 46.357235
1585.682375 | 46.182049
1597.25675 | 46.075245
1608.831125 | 45.285824
1620.405375 | 45.819641
1631.97975 | 47.522675
1643.554 | 47.642433
1655.128375 | 48.533463
1666.70275 | 48.149994
1678.277 | 48.038685
1689.851375 | 47.991341
1701.425625 | 48.362152
1713 | 49.474037