## Values
Fieldname | Fieldvalue | Fieldunit
DateTime | 5/29/2026 8:21:34 PM
Coating_BS_LimitMinAbs | 50 | g/m²
Coating_BS_Nominal | 50 | g/m²
CoilID | 833440

## LengthProfiles
Length [m] | LP_Coating_BS_Avg [g/m²]
0 | 52.441895
11.269737 | 52.228626
22.539475 | 50.107048
33.809211 | 50.138176
45.078949 | 49.123302
56.348688 | 48.984756
67.618422 | 50.709991
78.888164 | 52.141735
90.157898 | 49.278378
101.427633 | 50.921188
112.697375 | 50.862457
123.967109 | 51.300789
135.236844 | 50.187622
146.506578 | 52.495914
157.776328 | 53.060436
169.046063 | 52.415791
180.315797 | 52.662411
191.585531 | 51.880669
202.855266 | 52.49437
214.125016 | 52.847893
225.39475 | 53.48856
236.664484 | 53.751877
247.934219 | 53.721771
259.203953 | 55.126244
270.473688 | 53.891937
281.743438 | 53.277302
293.013156 | 53.538738
304.282906 | 53.885105
315.552656 | 54.737476
326.822375 | 53.701439
338.092125 | 54.417339
349.361844 | 54.080051
360.631594 | 54.622791
371.901344 | 54.335213
383.171063 | 54.434826
394.440813 | 54.155922
405.710531 | 52.694317
416.980281 | 54.554321
428.250031 | 53.883141
439.51975 | 53.573044
450.7895 | 54.318886
462.059219 | 52.970604
473.328969 | 52.79353
484.598719 | 52.173882
495.868438 | 53.256966
507.138188 | 52.88987
518.407906 | 52.920265
529.677625 | 52.922203
540.947375 | 52.567978
552.217125 | 52.599449
563.486875 | 51.895695
574.756625 | 52.797577
586.026313 | 52.086113
597.296063 | 52.89595
608.565813 | 52.426231
619.835563 | 52.868069
631.105313 | 52.856308
642.375 | 51.918301
653.64475 | 51.709091
664.9145 | 51.490337
676.18425 | 52.374035
687.454 | 52.7752
698.723688 | 53.144073
709.993438 | 52.096138
721.263188 | 52.239861
732.532938 | 51.816029
743.802688 | 51.322857
755.072375 | 51.244091
766.342125 | 50.170715
777.611875 | 50.318447
788.881625 | 50.747086
800.151375 | 51.006775
811.421063 | 49.019363
822.690813 | 49.955074
833.960563 | 49.067577
845.230313 | 47.680161
856.500063 | 47.611362
867.76975 | 47.477757
879.0395 | 50.339287
890.30925 | 50.563755
901.579 | 49.637749
912.84875 | 51.528954
924.118438 | 52.521797
935.388188 | 52.705593
946.657938 | 51.551769
957.927688 | 52.246639
969.197438 | 58.723358
980.467125 | 69.645164
991.736875 | 69.919632
1003.006625 | 62.751446
1014.276375 | 56.532917
1025.546125 | 57.558914
1036.815813 | 56.801025
1048.085563 | 55.628681
1059.35525 | 57.626274
1070.625 | 56.748474
1081.89475 | 56.423943
1093.1645 | 53.732944
1104.43425 | 53.896133
1115.704 | 54.697445
1126.97375 | 55.471996
1138.2435 | 54.194656
1149.51325 | 55.876236
1160.783 | 54.927654
1172.052625 | 53.174526
1183.322375 | 53.376308
1194.592125 | 51.715961
1205.861875 | 52.537495
1217.131625 | 52.698135
1228.401375 | 51.218399
1239.671125 | 51.89566
1250.940875 | 49.510685
1262.210625 | 48.451015
1273.480375 | 48.492317
1284.75 | 51.447323
1296.01975 | 49.831841
1307.2895 | 48.185829
1318.55925 | 50.331741
1329.829 | 48.889317
1341.09875 | 50.538456
1352.3685 | 49.451069
1363.63825 | 49.729504
1374.908 | 49.705669
1386.17775 | 49.836044
1397.447375 | 48.791275
1408.717125 | 43.335304
1419.986875 | 43.009357
1431.256625 | 40.982327
1442.526375 | 38.194271
1453.796125 | 37.249538
1465.065875 | 36.919453
1476.335625 | 35.616848
1487.605375 | 34.307407
1498.875 | 32.779953
1510.14475 | 32.956299
1521.4145 | 40.760067
1532.68425 | 41.876717
1543.954 | 43.831585
1555.22375 | 44.666451
1566.4935 | 44.851479
1577.76325 | 46.188808
1589.033 | 46.979717
1600.30275 | 46.418755
1611.572375 | 45.861073
1622.842125 | 43.954422
1634.111875 | 44.986481
1645.381625 | 45.32354
1656.651375 | 45.315655
1667.921125 | 45.820095
1679.190875 | 44.822098
1690.460625 | 42.774128
1701.730375 | 42.51207
1713.000125 | 43.882713