## Values
Fieldname | Fieldvalue | Fieldunit
DateTime | 5/29/2026 9:23:12 PM
Coating_BS_LimitMinAbs | 50 | g/m²
Coating_BS_Nominal | 50 | g/m²
CoilID | 833430

## LengthProfiles
Length [m] | LP_Coating_BS_Avg [g/m²]
0 | 44.82518
11.594595 | 44.899227
23.189189 | 46.624481
34.783785 | 47.312038
46.378379 | 45.60181
57.972973 | 46.431976
69.56757 | 45.987053
81.162164 | 46.315475
92.756758 | 45.238579
104.351352 | 46.169006
115.945945 | 47.026073
127.540539 | 46.921066
139.135141 | 46.237228
150.729734 | 45.187843
162.324328 | 45.189285
173.918922 | 45.187244
185.513516 | 45.552818
197.108109 | 46.572781
208.702703 | 45.861824
220.297297 | 46.885521
231.891891 | 46.542213
243.486484 | 46.54343
255.081078 | 47.013378
266.675688 | 46.368252
278.270281 | 46.646301
289.864875 | 46.16264
301.459469 | 46.224293
313.054063 | 46.093361
324.648656 | 46.445969
336.24325 | 47.219818
347.837844 | 47.061871
359.432438 | 48.1894
371.027031 | 48.46373
382.621625 | 47.799206
394.216219 | 48.409138
405.810813 | 50.412373
417.405406 | 50.10976
429 | 50.135746
440.594594 | 49.745758
452.189188 | 49.947582
463.783781 | 49.990501
475.378375 | 49.87154
486.972969 | 49.221058
498.567563 | 49.95018
510.162156 | 52.839901
521.75675 | 51.594166
533.351375 | 51.190735
544.945938 | 49.717316
556.540563 | 46.586113
568.135125 | 47.143486
579.72975 | 46.847393
591.324313 | 46.029682
602.918938 | 46.223167
614.5135 | 46.211502
626.108125 | 46.417301
637.702688 | 46.424549
649.297313 | 46.796383
660.891875 | 46.948372
672.4865 | 46.546955
684.081063 | 46.453339
695.675688 | 46.663864
707.27025 | 47.271736
718.864875 | 47.290188
730.459438 | 46.55574
742.054063 | 47.319202
753.648688 | 46.961319
765.24325 | 46.870884
776.837875 | 47.190765
788.432438 | 47.126568
800.027063 | 47.28476
811.621625 | 48.423649
823.21625 | 48.236519
834.810813 | 47.997185
846.405438 | 48.515137
858 | 48.356037
869.594625 | 48.098843
881.189188 | 47.76231
892.783813 | 47.860832
904.378375 | 48.453117
915.973 | 48.046078
927.567563 | 48.14336
939.162188 | 48.652225
950.75675 | 48.510437
962.351375 | 48.064632
973.945938 | 48.742935
985.540563 | 49.221672
997.135125 | 48.432549
1008.72975 | 49.732311
1020.324313 | 49.565628
1031.918938 | 49.615772
1043.5135 | 49.362499
1055.108125 | 48.726845
1066.70275 | 48.838207
1078.29725 | 48.85741
1089.891875 | 49.166351
1101.4865 | 50.208111
1113.081125 | 49.875862
1124.67575 | 50.34156
1136.27025 | 49.777859
1147.864875 | 50.425655
1159.4595 | 50.161098
1171.054125 | 48.810822
1182.648625 | 49.660736
1194.24325 | 49.532978
1205.837875 | 49.907013
1217.4325 | 49.974701
1229.027 | 50.078289
1240.621625 | 48.341587
1252.21625 | 49.211102
1263.810875 | 49.281651
1275.405375 | 48.500027
1287 | 49.64183
1298.594625 | 49.946472
1310.18925 | 49.591152
1321.78375 | 49.791996
1333.378375 | 49.940289
1344.973 | 50.412083
1356.567625 | 50.769421
1368.162125 | 49.243565
1379.75675 | 49.585812
1391.351375 | 49.763481
1402.946 | 51.426468
1414.5405 | 50.032097
1426.135125 | 49.725048
1437.72975 | 49.615437
1449.324375 | 49.356384
1460.918875 | 49.176167
1472.5135 | 49.590107
1484.108125 | 49.296375
1495.70275 | 49.586315
1507.297375 | 49.647118
1518.891875 | 49.610462
1530.4865 | 49.631626
1542.081125 | 49.848305
1553.67575 | 49.629868
1565.27025 | 49.158695
1576.864875 | 49.342457
1588.4595 | 48.121136
1600.054125 | 48.259678
1611.648625 | 48.207115
1623.24325 | 47.159512
1634.837875 | 47.643047
1646.4325 | 47.803612
1658.027 | 47.308823
1669.621625 | 47.404171
1681.21625 | 47.50507
1692.810875 | 47.671944
1704.405375 | 47.691185
1716 | 47.649971