## Values
Fieldname | Fieldvalue | Fieldunit
DateTime | 5/29/2026 10:26:34 PM
Coating_BS_LimitMinAbs | 50 | g/m²
Coating_BS_Nominal | 50 | g/m²
CoilID | 833400

## LengthProfiles
Length [m] | LP_Coating_BS_Avg [g/m²]
0 | 49.354454
11.467105 | 49.208744
22.934211 | 47.384617
34.401316 | 46.614021
45.868422 | 46.107147
57.335527 | 52.551151
68.802633 | 53.964813
80.269734 | 54.813835
91.736844 | 54.755116
103.203953 | 57.143242
114.671055 | 58.704983
126.138156 | 56.048359
137.605266 | 55.993668
149.072375 | 54.167923
160.539469 | 53.796703
172.006578 | 54.186958
183.473688 | 56.919102
194.940797 | 57.81348
206.407906 | 57.639034
217.875 | 58.443359
229.342109 | 56.786179
240.809219 | 57.552078
252.276313 | 56.391949
263.743438 | 56.273991
275.210531 | 56.772591
286.677625 | 55.621918
298.14475 | 56.583145
309.611844 | 55.190128
321.078938 | 57.789806
332.546063 | 56.886749
344.013156 | 56.706871
355.480281 | 56.153572
366.947375 | 56.225815
378.414469 | 56.371773
389.881594 | 55.182167
401.348688 | 57.349773
412.815813 | 56.441338
424.282906 | 57.790401
435.75 | 55.97644
447.217125 | 57.138004
458.684219 | 56.543777
470.151313 | 57.536842
481.618438 | 57.505474
493.085531 | 56.773769
504.552625 | 56.967049
516.01975 | 55.15332
527.486875 | 55.766968
538.953938 | 56.178501
550.421063 | 56.37566
561.888188 | 58.346474
573.35525 | 56.263386
584.822375 | 55.228867
596.2895 | 55.308178
607.756563 | 56.03336
619.223688 | 57.490593
630.690813 | 55.620327
642.157875 | 55.936249
653.625 | 54.589935
665.092125 | 54.019783
676.55925 | 55.489822
688.026313 | 56.067379
699.493438 | 56.764717
710.960563 | 58.939907
722.427625 | 58.948967
733.89475 | 58.945351
745.361875 | 57.86763
756.828938 | 58.260098
768.296063 | 57.04977
779.763188 | 56.876072
791.23025 | 55.891754
802.697375 | 55.570423
814.1645 | 55.401402
825.631625 | 55.577236
837.098688 | 56.374306
848.565813 | 56.324772
860.032938 | 56.601318
871.5 | 55.708927
882.967125 | 55.525623
894.43425 | 56.886806
905.901313 | 54.356567
917.368438 | 56.999668
928.835563 | 58.206642
940.302625 | 59.341213
951.76975 | 59.679367
963.236875 | 60.39711
974.703938 | 62.717617
986.171063 | 60.823162
997.638188 | 61.784767
1009.10525 | 59.911011
1020.572375 | 61.560921
1032.0395 | 62.25877
1043.506625 | 63.008331
1054.97375 | 62.5938
1066.44075 | 60.711674
1077.907875 | 58.278248
1089.375 | 55.726612
1100.842125 | 54.864033
1112.30925 | 55.149437
1123.776375 | 61.369286
1135.2435 | 67.540802
1146.7105 | 65.77977
1158.177625 | 65.232521
1169.64475 | 63.46563
1181.111875 | 67.464767
1192.579 | 65.46949
1204.046125 | 66.400314
1215.513125 | 64.055817
1226.98025 | 60.766273
1238.447375 | 63.286827
1249.9145 | 62.253403
1261.381625 | 62.719429
1272.84875 | 62.104805
1284.31575 | 62.653328
1295.782875 | 61.050491
1307.25 | 60.623512
1318.717125 | 57.95319
1330.18425 | 53.344666
1341.651375 | 55.481102
1353.1185 | 53.801201
1364.5855 | 54.550636
1376.052625 | 54.383446
1387.51975 | 55.568619
1398.986875 | 54.65778
1410.454 | 55.906193
1421.921125 | 52.627998
1433.388125 | 53.598473
1444.85525 | 52.557468
1456.322375 | 52.411045
1467.7895 | 51.159313
1479.256625 | 51.172077
1490.72375 | 51.813923
1502.190875 | 49.953697
1513.657875 | 49.207767
1525.125 | 50.977463
1536.592125 | 46.976723
1548.05925 | 48.704075
1559.526375 | 50.401657
1570.9935 | 49.586662
1582.4605 | 51.34267
1593.927625 | 52.623352
1605.39475 | 50.671539
1616.861875 | 50.687466
1628.329 | 49.785721
1639.796125 | 49.544445
1651.26325 | 48.859283
1662.73025 | 48.359615
1674.197375 | 49.403389
1685.6645 | 49.172844
1697.131625 | 49.862362
1708.59875 | 49.422749
1720.065875 | 50.223297
1731.532875 | 49.873821
1743 | 50.333645