## Values
Fieldname | Fieldvalue | Fieldunit
DateTime | 5/30/2026 12:32:51 AM
Coating_BS_LimitMinAbs | 50 | g/m²
Coating_BS_Nominal | 50 | g/m²
CoilID | 833630

## LengthProfiles
Length [m] | LP_Coating_BS_Avg [g/m²]
0 | 60.14505
11.437086 | 60.235241
22.874172 | 61.310768
34.311258 | 62.355949
45.748344 | 63.549976
57.18543 | 62.893749
68.622516 | 65.011307
80.059602 | 65.408112
91.496688 | 64.669266
102.933773 | 65.38356
114.370859 | 65.137428
125.807945 | 65.313049
137.245031 | 65.140503
148.682125 | 67.35675
160.119203 | 65.922905
171.556281 | 67.621613
182.993375 | 66.60865
194.430469 | 64.01606
205.867547 | 63.60252
217.304625 | 64.660789
228.741719 | 67.843529
240.178813 | 65.68045
251.615891 | 67.397682
263.052969 | 65.139343
274.490063 | 66.22583
285.927156 | 66.425049
297.36425 | 66.328896
308.801313 | 66.837242
320.238406 | 65.966484
331.6755 | 67.085411
343.112563 | 66.61821
354.549656 | 67.14241
365.98675 | 66.657333
377.423844 | 65.781013
388.860938 | 65.891937
400.298 | 64.972603
411.735094 | 66.397316
423.172188 | 66.816048
434.60925 | 67.518471
446.046344 | 66.328911
457.483438 | 66.441719
468.920531 | 66.056786
480.357625 | 66.152489
491.794688 | 66.420578
503.231781 | 65.15197
514.668875 | 66.874802
526.105938 | 65.15892
537.543063 | 65.80455
548.980125 | 64.6231
560.417188 | 66.519974
571.854313 | 64.727982
583.291375 | 67.110252
594.7285 | 65.501953
606.165563 | 65.860519
617.602625 | 65.615578
629.03975 | 65.724197
640.476813 | 67.974709
651.913875 | 65.942039
663.351 | 67.072807
674.788063 | 65.363983
686.225125 | 65.104866
697.66225 | 65.149284
709.099313 | 64.478043
720.536438 | 66.196465
731.9735 | 64.880363
743.410563 | 64.032455
754.847688 | 63.801624
766.28475 | 63.954662
777.721875 | 65.380157
789.158938 | 63.947453
800.596 | 65.293144
812.033125 | 65.400581
823.470188 | 65.162369
834.90725 | 65.536514
846.344375 | 64.348061
857.781438 | 66.116592
869.2185 | 63.751675
880.655625 | 65.18309
892.092688 | 63.807892
903.529813 | 64.726288
914.966875 | 64.681313
926.403938 | 65.662636
937.841063 | 66.033264
949.278125 | 65.32338
960.71525 | 66.10421
972.152313 | 64.363693
983.589375 | 64.428055
995.0265 | 64.173965
1006.463563 | 64.282761
1017.900625 | 63.683823
1029.33775 | 62.345623
1040.774813 | 62.75095
1052.211875 | 61.873978
1063.649 | 61.86446
1075.086125 | 63.216972
1086.523125 | 64.780319
1097.96025 | 65.57122
1109.397375 | 64.823929
1120.834375 | 65.840324
1132.2715 | 65.89843
1143.708625 | 66.057526
1155.145625 | 66.318024
1166.58275 | 66.422783
1178.019875 | 65.989311
1189.457 | 65.887878
1200.894 | 66.189262
1212.331125 | 64.538513
1223.76825 | 65.135452
1235.20525 | 63.271332
1246.642375 | 64.7174
1258.0795 | 63.499714
1269.5165 | 63.685856
1280.953625 | 65.434578
1292.39075 | 64.904404
1303.82775 | 61.996952
1315.264875 | 61.452721
1326.702 | 63.022072
1338.139 | 60.715839
1349.576125 | 60.447823
1361.01325 | 61.993614
1372.45025 | 60.776634
1383.887375 | 60.289803
1395.3245 | 61.307579
1406.761625 | 61.575642
1418.198625 | 60.927086
1429.63575 | 61.058617
1441.072875 | 58.677498
1452.509875 | 58.746044
1463.947 | 59.166542
1475.384125 | 58.691864
1486.821125 | 57.83197
1498.25825 | 58.580082
1509.695375 | 58.855179
1521.132375 | 58.978268
1532.5695 | 60.353848
1544.006625 | 58.526142
1555.44375 | 55.23671
1566.88075 | 55.687592
1578.317875 | 62.511169
1589.755 | 63.229568
1601.192 | 64.488594
1612.629125 | 63.475082
1624.06625 | 63.718113
1635.50325 | 64.601288
1646.940375 | 64.777176
1658.3775 | 65.604408
1669.8145 | 64.015221
1681.251625 | 65.517738
1692.68875 | 63.193226
1704.12575 | 63.952614
1715.562875 | 64.129089
1727 | 61.07093