## Values
Fieldname | Fieldvalue | Fieldunit
DateTime | 5/30/2026 1:36:38 AM
Coating_BS_LimitMinAbs | 50 | g/m²
Coating_BS_Nominal | 50 | g/m²
CoilID | 833710

## LengthProfiles
Length [m] | LP_Coating_BS_Avg [g/m²]
0 | 57.256386
11.411765 | 56.992031
22.823529 | 54.597809
34.235293 | 54.486084
45.647059 | 56.883118
57.058824 | 58.73344
68.470586 | 57.225704
79.882352 | 56.664459
91.294117 | 57.101402
102.705883 | 57.841988
114.117648 | 57.686005
125.529414 | 60.156715
136.941172 | 58.436611
148.352938 | 58.557785
159.764703 | 58.603401
171.176469 | 57.826591
182.588234 | 57.777924
194 | 57.838089
205.411766 | 56.956493
216.823531 | 52.392628
228.235297 | 51.038464
239.647063 | 52.412552
251.058828 | 56.449593
262.470594 | 56.603828
273.882344 | 55.659992
285.294125 | 57.873177
296.705875 | 56.791538
308.117656 | 57.527344
319.529406 | 57.431805
330.941188 | 58.004719
342.352938 | 58.705193
353.764719 | 58.887314
365.176469 | 59.604115
376.588219 | 59.241798
388 | 57.715359
399.41175 | 56.845303
410.823531 | 57.514603
422.235281 | 59.406395
433.647063 | 57.710129
445.058813 | 57.203217
456.470594 | 57.660835
467.882344 | 56.429028
479.294125 | 56.734001
490.705875 | 57.724335
502.117656 | 58.228859
513.529406 | 58.556065
524.941188 | 57.576927
536.352938 | 58.45837
547.764688 | 58.166656
559.176438 | 60.810875
570.58825 | 58.591396
582 | 59.986977
593.41175 | 57.123341
604.8235 | 57.068119
616.235313 | 58.959774
627.647063 | 58.657902
639.058813 | 59.769199
650.470563 | 57.375122
661.882375 | 57.220226
673.294125 | 56.666298
684.705875 | 57.121883
696.117625 | 59.517639
707.529438 | 59.01202
718.941188 | 59.118622
730.352938 | 57.548935
741.764688 | 57.020164
753.176438 | 57.103138
764.58825 | 59.938137
776 | 58.219746
787.41175 | 57.424614
798.8235 | 57.630745
810.235313 | 57.422909
821.647063 | 58.06366
833.058813 | 58.59156
844.470563 | 58.474834
855.882375 | 58.295826
867.294125 | 58.229012
878.705875 | 57.405632
890.117625 | 57.30957
901.529438 | 57.061253
912.941188 | 55.8354
924.352938 | 57.486431
935.764688 | 55.06004
947.176438 | 57.079334
958.58825 | 55.876541
970 | 56.278236
981.41175 | 56.689144
992.8235 | 55.951729
1004.235313 | 55.374439
1015.647063 | 54.570168
1027.058813 | 55.046703
1038.470563 | 55.2491
1049.882375 | 54.681267
1061.294125 | 54.193825
1072.705875 | 54.252911
1084.117625 | 54.813934
1095.529375 | 54.783081
1106.941125 | 55.233475
1118.352875 | 55.469448
1129.76475 | 54.963673
1141.1765 | 57.071037
1152.58825 | 55.290871
1164 | 56.101891
1175.41175 | 55.463406
1186.8235 | 55.911152
1198.23525 | 55.95182
1209.647 | 55.289165
1221.058875 | 55.292618
1232.470625 | 54.261894
1243.882375 | 53.357761
1255.294125 | 50.64896
1266.705875 | 53.382835
1278.117625 | 51.087215
1289.529375 | 51.765171
1300.941125 | 52.271076
1312.352875 | 52.992386
1323.76475 | 52.952663
1335.1765 | 52.941452
1346.58825 | 52.934292
1358 | 54.190559
1369.41175 | 52.216011
1380.8235 | 50.260582
1392.23525 | 54.661434
1403.647 | 53.800709
1415.058875 | 51.884548
1426.470625 | 51.882038
1437.882375 | 49.334324
1449.294125 | 47.307396
1460.705875 | 47.987362
1472.117625 | 45.933697
1483.529375 | 46.226185
1494.941125 | 46.048458
1506.352875 | 45.503674
1517.76475 | 45.010857
1529.1765 | 45.011471
1540.58825 | 46.132572
1552 | 49.32679
1563.41175 | 45.872681
1574.8235 | 46.552994
1586.23525 | 46.529171
1597.647 | 47.128273
1609.058875 | 48.962536
1620.470625 | 48.884762
1631.882375 | 49.886471
1643.294125 | 48.927334
1654.705875 | 49.453766
1666.117625 | 50.558643
1677.529375 | 50.310112
1688.941125 | 50.05809
1700.352875 | 50.601173
1711.76475 | 51.347446
1723.1765 | 50.161186
1734.58825 | 51.183655
1746 | 50.281105