## Values
Fieldname | Fieldvalue | Fieldunit
DateTime | 5/30/2026 2:40:11 AM
Coating_BS_LimitMinAbs | 50 | g/m²
Coating_BS_Nominal | 50 | g/m²
CoilID | 833640

## LengthProfiles
Length [m] | LP_Coating_BS_Avg [g/m²]
0 | 65.104004
11.350365 | 64.968262
22.70073 | 63.505959
34.051094 | 63.669971
45.401461 | 61.999073
56.751828 | 62.739319
68.102188 | 61.499603
79.452555 | 61.427078
90.802922 | 61.115261
102.153289 | 60.47966
113.503656 | 60.412197
124.854016 | 61.296391
136.204375 | 61.5658
147.55475 | 60.575577
158.905109 | 61.143135
170.255484 | 61.245014
181.605844 | 61.174469
192.956203 | 60.541931
204.306578 | 60.399071
215.656938 | 59.217861
227.007313 | 59.506512
238.357672 | 58.880924
249.708031 | 59.006393
261.058406 | 59.026134
272.40875 | 61.272797
283.759125 | 60.225414
295.1095 | 60.26759
306.459875 | 58.527126
317.810219 | 59.004341
329.160594 | 58.501389
340.510969 | 58.55669
351.861313 | 59.414413
363.211688 | 57.587482
374.562063 | 58.411213
385.912406 | 56.281815
397.262781 | 56.809956
408.613156 | 57.006355
419.9635 | 58.392494
431.313875 | 58.797424
442.66425 | 58.631023
454.014625 | 59.501118
465.364969 | 58.688271
476.715344 | 58.395405
488.065719 | 58.310165
499.416063 | 58.447777
510.766438 | 59.060509
522.116813 | 59.070129
533.467188 | 60.312908
544.8175 | 59.501694
556.167875 | 59.891251
567.51825 | 59.098732
578.868625 | 59.028889
590.219 | 58.219524
601.569375 | 57.608536
612.91975 | 59.735256
624.270063 | 57.182468
635.620438 | 57.697102
646.970813 | 57.560184
658.321188 | 58.319099
669.671563 | 57.966274
681.021938 | 57.966328
692.37225 | 58.569874
703.722625 | 57.140419
715.073 | 58.414219
726.423375 | 56.153675
737.77375 | 56.713791
749.124125 | 55.33931
760.4745 | 56.528206
771.824813 | 55.026207
783.175188 | 57.559967
794.525563 | 54.034649
805.875938 | 52.879974
817.226313 | 53.137672
828.576688 | 50.958
839.927 | 50.73632
851.277375 | 48.901726
862.62775 | 48.802998
873.978125 | 48.991226
885.3285 | 48.330444
896.678875 | 49.229122
908.02925 | 48.484524
919.379563 | 49.041996
930.729938 | 48.32497
942.080313 | 47.777779
953.430688 | 47.593334
964.781063 | 47.338001
976.131438 | 47.109524
987.48175 | 47.087242
998.832125 | 48.765259
1010.1825 | 55.872555
1021.532875 | 62.162422
1032.88325 | 61.670551
1044.233625 | 61.916775
1055.584 | 61.472351
1066.934375 | 60.911289
1078.28475 | 63.004135
1089.635 | 60.909069
1100.985375 | 61.493576
1112.33575 | 61.63023
1123.686125 | 63.579262
1135.0365 | 63.747055
1146.386875 | 65.282028
1157.73725 | 58.161873
1169.087625 | 57.526711
1180.438 | 58.370689
1191.788375 | 55.656227
1203.13875 | 55.936939
1214.489125 | 54.684349
1225.8395 | 56.517918
1237.18975 | 53.850731
1248.540125 | 53.564274
1259.8905 | 51.447285
1271.240875 | 51.120064
1282.59125 | 45.708981
1293.941625 | 43.309765
1305.292 | 38.724846
1316.642375 | 37.799858
1327.99275 | 39.054192
1339.343125 | 48.065464
1350.6935 | 45.022301
1362.043875 | 45.057369
1373.39425 | 44.421337
1384.7445 | 46.823437
1396.094875 | 46.619865
1407.44525 | 46.149693
1418.795625 | 48.087704
1430.146 | 46.194523
1441.496375 | 46.502068
1452.84675 | 48.359016
1464.197125 | 46.861538
1475.5475 | 47.202667
1486.897875 | 46.525822
1498.24825 | 46.876465
1509.598625 | 48.762688
1520.949 | 47.771297
1532.29925 | 48.525108
1543.649625 | 48.986794
1555 | 48.230476