## Values
Fieldname | Fieldvalue | Fieldunit
DateTime | 5/30/2026 3:35:01 AM
Coating_BS_LimitMinAbs | 50 | g/m²
Coating_BS_Nominal | 50 | g/m²
CoilID | 832360

## LengthProfiles
Length [m] | LP_Coating_BS_Avg [g/m²]
0 | 54.570751
9.987097 | 54.488586
19.974193 | 53.211143
29.961289 | 52.589596
39.948387 | 53.401413
49.935484 | 54.342274
59.922578 | 53.456116
69.90968 | 52.510887
79.896773 | 53.330719
89.883867 | 54.268196
99.870969 | 54.274242
109.858063 | 54.152458
119.845156 | 53.726456
129.832258 | 53.949276
139.819359 | 53.560471
149.806453 | 54.18298
159.793547 | 54.390663
169.780641 | 54.534157
179.767734 | 53.697319
189.754844 | 54.368416
199.741938 | 54.056808
209.729031 | 54.823669
219.716125 | 54.281773
229.703219 | 54.30357
239.690313 | 53.728771
249.677422 | 52.207119
259.664516 | 52.110741
269.651625 | 51.990196
279.638719 | 50.873077
289.625813 | 50.777878
299.612906 | 50.908638
309.6 | 51.429214
319.587094 | 51.938316
329.574188 | 51.225895
339.561281 | 52.297188
349.548375 | 52.30534
359.535469 | 50.964035
369.522563 | 48.749969
379.509688 | 49.078278
389.496781 | 50.325317
399.483875 | 51.822216
409.470969 | 52.773678
419.458063 | 50.550426
429.445156 | 49.781975
439.43225 | 49.230232
449.419344 | 49.209572
459.406438 | 49.572212
469.393531 | 49.787388
479.380625 | 48.568478
489.36775 | 48.853676
499.354844 | 48.998657
509.341938 | 49.402508
519.329031 | 49.153702
529.316125 | 48.621723
539.30325 | 48.063938
549.290313 | 47.760906
559.277438 | 48.942104
569.2645 | 48.546127
579.251625 | 48.646091
589.238688 | 48.999977
599.225813 | 48.734825
609.212875 | 48.798847
619.2 | 48.469498
629.187063 | 49.305607
639.174188 | 49.180122
649.161313 | 48.701401
659.148375 | 48.72509
669.1355 | 48.838932
679.122563 | 49.373653
689.109688 | 49.776497
699.09675 | 49.418232
709.083875 | 48.559967
719.070938 | 48.675591
729.058063 | 48.961864
739.045125 | 49.111256
749.03225 | 48.910572
759.019375 | 48.488243
769.006438 | 48.241886
778.993563 | 48.200809
788.980625 | 47.936928
798.96775 | 47.818104
808.954813 | 47.649071
818.941938 | 47.598003
828.929 | 47.810585
838.916125 | 47.901222
848.903188 | 48.035034
858.890313 | 47.730652
868.877438 | 47.605789
878.8645 | 47.738514
888.851625 | 47.444752
898.838688 | 47.67485
908.825813 | 47.31921
918.812875 | 47.154587
928.8 | 46.793243
938.787063 | 47.472549
948.774188 | 48.353985
958.76125 | 48.794353
968.748375 | 48.245056
978.7355 | 48.436237
988.722563 | 48.627014
998.709688 | 48.631954
1008.69675 | 48.656364
1018.683875 | 48.23259
1028.670938 | 48.583454
1038.658063 | 48.212906
1048.645125 | 48.260365
1058.63225 | 48.557625
1068.619375 | 48.564419
1078.6065 | 47.566856
1088.5935 | 47.131695
1098.580625 | 46.451153
1108.56775 | 46.736263
1118.554875 | 45.740295
1128.541875 | 44.982502
1138.529 | 44.659988
1148.516125 | 45.755516
1158.50325 | 45.404255
1168.49025 | 44.969814
1178.477375 | 45.567913
1188.4645 | 46.890007
1198.451625 | 47.555424
1208.43875 | 46.964466
1218.42575 | 45.7798
1228.412875 | 42.819393
1238.4 | 45.137199
1248.387125 | 45.802849
1258.374125 | 46.093254
1268.36125 | 45.825829
1278.348375 | 44.990913
1288.3355 | 44.597187
1298.322625 | 44.175037
1308.309625 | 44.727425
1318.29675 | 45.24498
1328.283875 | 49.362194
1338.271 | 50.430267
1348.258 | 48.94957
1358.245125 | 47.829735
1368.23225 | 47.433769
1378.219375 | 46.732944
1388.2065 | 46.764973
1398.1935 | 47.220848
1408.180625 | 46.865017
1418.16775 | 47.031895
1428.154875 | 46.740379
1438.141875 | 46.559265
1448.129 | 47.209339
1458.116125 | 46.632877
1468.10325 | 47.215351
1478.09025 | 47.581398
1488.077375 | 48.164791
1498.0645 | 48.141521
1508.051625 | 47.597855
1518.03875 | 47.346039
1528.02575 | 47.263561
1538.012875 | 46.861767
1548 | 46.438831