## Values
Fieldname | Fieldvalue | Fieldunit
DateTime | 5/30/2026 4:32:36 AM
Coating_BS_LimitMinAbs | 50 | g/m²
Coating_BS_Nominal | 50 | g/m²
CoilID | 833230

## LengthProfiles
Length [m] | LP_Coating_BS_Avg [g/m²]
0 | 38.619114
10.079755 | 46.656494
20.15951 | 47.647881
30.239266 | 47.652973
40.31902 | 46.875648
50.398773 | 46.87299
60.478531 | 47.013763
70.558281 | 46.336742
80.638039 | 47.337708
90.717797 | 46.654747
100.797547 | 46.13213
110.877305 | 46.096333
120.957063 | 46.47427
131.036813 | 46.525291
141.116563 | 46.240196
151.196328 | 47.002224
161.276078 | 47.095459
171.355828 | 46.385979
181.435594 | 47.029671
191.515344 | 47.03804
201.595094 | 46.348915
211.674859 | 46.665443
221.754609 | 46.015911
231.834359 | 45.951393
241.914125 | 46.779545
251.993875 | 46.897755
262.073625 | 46.856144
272.153375 | 46.338921
282.233125 | 46.587971
292.312906 | 46.583717
302.392656 | 46.28532
312.472406 | 46.451233
322.552156 | 45.27449
332.631906 | 44.207115
342.711656 | 44.690517
352.791406 | 45.103306
362.871188 | 45.457516
372.950938 | 45.595139
383.030688 | 46.700809
393.110438 | 46.416306
403.190188 | 46.863068
413.269938 | 46.399948
423.349719 | 46.261513
433.429469 | 45.702576
443.509219 | 45.09948
453.588969 | 45.127308
463.668719 | 45.624195
473.748469 | 46.81723
483.82825 | 46.823338
493.908 | 46.680271
503.98775 | 46.64341
514.0675 | 46.295635
524.14725 | 46.177383
534.227 | 45.899101
544.30675 | 45.807693
554.3865 | 45.469227
564.46625 | 44.979889
574.546 | 44.869114
584.625813 | 45.004658
594.705563 | 45.155514
604.785313 | 44.92226
614.865063 | 45.339054
624.944813 | 45.647202
635.024563 | 44.855629
645.104313 | 44.130875
655.184063 | 44.487286
665.263813 | 45.74715
675.343563 | 46.177723
685.423313 | 45.656731
695.503063 | 46.099369
705.582813 | 46.165646
715.662625 | 45.736458
725.742375 | 46.123497
735.822125 | 46.318371
745.901875 | 46.136101
755.981625 | 45.859539
766.061375 | 44.894924
776.141125 | 45.519272
786.220875 | 45.361496
796.300625 | 45.488777
806.380375 | 45.396416
816.460125 | 44.963852
826.539875 | 44.977592
836.619625 | 44.905914
846.699438 | 45.400482
856.779188 | 44.91156
866.858938 | 45.955505
876.938688 | 45.959408
887.018438 | 46.391083
897.098188 | 46.528847
907.177938 | 46.088623
917.257688 | 46.250954
927.337438 | 45.941635
937.417188 | 45.397469
947.496938 | 45.828617
957.576688 | 45.312672
967.6565 | 45.358273
977.73625 | 45.150566
987.816 | 45.051994
997.89575 | 46.216339
1007.9755 | 44.989952
1018.05525 | 45.325138
1028.135 | 44.345623
1038.21475 | 44.588348
1048.2945 | 44.251278
1058.37425 | 44.407131
1068.454 | 45.108883
1078.53375 | 44.605255
1088.6135 | 45.794529
1098.69325 | 46.62418
1108.773 | 47.416336
1118.85275 | 47.316074
1128.9325 | 47.185589
1139.01225 | 46.806984
1149.092 | 47.005142
1159.17175 | 46.635681
1169.251625 | 46.943039
1179.331375 | 46.966705
1189.411125 | 47.149883
1199.490875 | 46.688526
1209.570625 | 46.472393
1219.650375 | 46.716145
1229.730125 | 47.493202
1239.809875 | 46.576302
1249.889625 | 45.209343
1259.969375 | 43.31694
1270.049125 | 44.654873
1280.128875 | 44.047237
1290.208625 | 46.671806
1300.288375 | 46.58567
1310.368125 | 46.385769
1320.447875 | 46.821671
1330.527625 | 45.983212
1340.607375 | 46.170464
1350.687125 | 46.327164
1360.766875 | 46.383839
1370.846625 | 46.636196
1380.926375 | 46.621685
1391.006125 | 46.390224
1401.085875 | 45.96553
1411.165625 | 46.089657
1421.2455 | 46.878113
1431.32525 | 47.86232
1441.405 | 44.500568
1451.48475 | 46.045948
1461.5645 | 46.569672
1471.64425 | 46.641769
1481.724 | 46.527462
1491.80375 | 46.668015
1501.8835 | 46.776951
1511.96325 | 45.842369
1522.043 | 46.671608
1532.12275 | 46.640762
1542.2025 | 45.61359
1552.28225 | 46.200256
1562.362 | 46.234982
1572.44175 | 46.706886
1582.5215 | 46.903111
1592.60125 | 46.94479
1602.681 | 47.55056
1612.76075 | 47.854767
1622.8405 | 47.471905
1632.92025 | 48.013615
1643 | 47.018585