## Values
Fieldname | Fieldvalue | Fieldunit
DateTime | 5/30/2026 5:29:37 AM
Coating_BS_LimitMinAbs | 50 | g/m²
Coating_BS_Nominal | 50 | g/m²
CoilID | 832260

## LengthProfiles
Length [m] | LP_Coating_BS_Avg [g/m²]
0 | 46.802711
10.057325 | 46.809483
20.11465 | 46.905994
30.171977 | 46.683361
40.229301 | 46.139996
50.286625 | 45.740826
60.343953 | 45.506863
70.401273 | 46.529316
80.458602 | 45.948299
90.51593 | 46.461926
100.57325 | 46.339706
110.630578 | 46.421555
120.687906 | 46.349518
130.745227 | 45.83588
140.802547 | 45.922165
150.859875 | 45.695496
160.917203 | 45.890774
170.974531 | 45.769623
181.031859 | 45.184971
191.089172 | 46.581059
201.1465 | 46.573689
211.203828 | 46.451229
221.261156 | 46.396248
231.318484 | 46.556793
241.375813 | 46.316429
251.433125 | 46.422039
261.490453 | 46.824745
271.547781 | 46.043755
281.605094 | 45.663528
291.662438 | 45.799812
301.71975 | 45.637058
311.777094 | 45.310791
321.834406 | 46.064907
331.891719 | 46.461632
341.949063 | 45.98513
352.006375 | 46.208836
362.063719 | 45.993282
372.121031 | 45.730247
382.178344 | 46.123264
392.235688 | 45.803425
402.293 | 45.640137
412.350344 | 45.297192
422.407656 | 45.033867
432.464969 | 45.371349
442.522313 | 45.316578
452.579625 | 45.740017
462.636969 | 45.487911
472.694281 | 45.680847
482.751625 | 45.670128
492.808938 | 46.216404
502.86625 | 46.093929
512.923594 | 45.783115
522.980906 | 45.603683
533.03825 | 45.493603
543.095563 | 45.524715
553.152875 | 45.736656
563.210188 | 45.460239
573.267563 | 46.147858
583.324875 | 46.239475
593.382188 | 45.358356
603.4395 | 45.367004
613.496813 | 45.348106
623.554188 | 45.285145
633.6115 | 45.511578
643.668813 | 45.405949
653.726125 | 45.472286
663.783438 | 45.456791
673.840813 | 45.104324
683.898125 | 45.517208
693.955438 | 45.522285
704.01275 | 45.931091
714.070063 | 46.335575
724.127438 | 45.405647
734.18475 | 45.883675
744.242063 | 46.143307
754.299375 | 45.863937
764.356688 | 45.47366
774.414063 | 45.690647
784.471375 | 45.93964
794.528688 | 45.429176
804.586 | 45.727325
814.643313 | 45.996883
824.700688 | 45.89856
834.758 | 46.317692
844.815313 | 45.430317
854.872625 | 45.463974
864.929938 | 45.205318
874.987313 | 44.915916
885.044625 | 45.040386
895.101938 | 44.871292
905.15925 | 45.260281
915.216563 | 45.827747
925.273938 | 45.822334
935.33125 | 46.159176
945.388563 | 46.404758
955.445875 | 45.936092
965.50325 | 46.2393
975.560563 | 45.633976
985.617875 | 45.559097
995.675188 | 44.7658
1005.7325 | 45.539211
1015.789875 | 45.669601
1025.847188 | 46.432003
1035.9045 | 46.445938
1045.961813 | 45.887218
1056.019125 | 46.4911
1066.0765 | 46.721863
1076.13375 | 46.621437
1086.191125 | 46.034668
1096.2485 | 46.25502
1106.30575 | 45.638451
1116.363125 | 45.52626
1126.420375 | 45.991188
1136.47775 | 46.471764
1146.535125 | 46.259418
1156.592375 | 45.677822
1166.64975 | 45.941467
1176.707 | 46.585064
1186.764375 | 46.430153
1196.82175 | 45.080032
1206.879 | 43.857693
1216.936375 | 41.654747
1226.993625 | 44.754383
1237.051 | 44.656502
1247.108375 | 43.555965
1257.165625 | 43.808098
1267.223 | 44.435631
1277.28025 | 44.1689
1287.337625 | 44.220123
1297.395 | 43.677372
1307.45225 | 44.070911
1317.509625 | 44.80621
1327.566875 | 44.354294
1337.62425 | 44.748001
1347.681625 | 44.803322
1357.738875 | 44.663551
1367.79625 | 44.812668
1377.8535 | 46.421215
1387.910875 | 48.526951
1397.96825 | 47.073051
1408.0255 | 47.711887
1418.082875 | 48.732922
1428.140125 | 48.756687
1438.1975 | 48.641243
1448.254875 | 48.239037
1458.312125 | 48.715649
1468.3695 | 49.20089
1478.42675 | 48.645672
1488.484125 | 48.809841
1498.5415 | 48.519203
1508.59875 | 47.538853
1518.656125 | 48.580135
1528.713375 | 48.590187
1538.77075 | 48.754398
1548.828125 | 48.778057
1558.885375 | 48.226425
1568.94275 | 48.145451
1579 | 48.013084