## Values
Fieldname | Fieldvalue | Fieldunit
DateTime | 5/30/2026 6:23:37 AM
Coating_BS_LimitMinAbs | 50 | g/m²
Coating_BS_Nominal | 50 | g/m²
CoilID | 832140

## LengthProfiles
Length [m] | LP_Coating_BS_Avg [g/m²]
0 | 50.417381
10.125828 | 50.395084
20.251656 | 50.000713
30.377484 | 49.093708
40.503313 | 49.051533
50.629141 | 50.413532
60.754969 | 50.641159
70.880797 | 51.122108
81.006625 | 51.264664
91.132453 | 50.759659
101.258281 | 51.260746
111.384109 | 50.316952
121.509938 | 50.003063
131.635766 | 50.898773
141.761594 | 50.696827
151.887422 | 50.757484
162.01325 | 50.414543
172.139078 | 50.135838
182.264906 | 49.478699
192.390734 | 50.007454
202.516563 | 49.842194
212.642391 | 50.134399
222.768219 | 50.128452
232.894047 | 50.71907
243.019875 | 51.094101
253.145703 | 51.41692
263.271531 | 51.532669
273.397375 | 52.15414
283.523188 | 51.412987
293.649 | 51.06654
303.774844 | 50.588844
313.900688 | 50.932411
324.0265 | 50.491226
334.152313 | 50.695969
344.278156 | 50.200882
354.404 | 50.910706
364.529813 | 50.721268
374.655625 | 50.943703
384.781469 | 50.313126
394.907313 | 50.552326
405.033125 | 50.499687
415.158938 | 50.382053
425.284781 | 50.18951
435.410625 | 49.410892
445.536438 | 49.081432
455.66225 | 49.696732
465.788094 | 49.664101
475.913938 | 50.28125
486.03975 | 50.506187
496.165563 | 51.49044
506.291406 | 50.549641
516.41725 | 50.688702
526.543063 | 50.158184
536.668875 | 50.185917
546.79475 | 50.07407
556.920563 | 50.200287
567.046375 | 49.503067
577.172188 | 49.856831
587.298 | 49.886536
597.423875 | 50.545769
607.549688 | 50.390369
617.6755 | 50.254944
627.801375 | 49.877491
637.927188 | 49.512608
648.053 | 49.137962
658.178813 | 49.209408
668.304625 | 50.482609
678.4305 | 50.869698
688.556313 | 50.924511
698.682125 | 50.643333
708.808 | 50.263065
718.933813 | 49.478718
729.059625 | 49.404617
739.185438 | 49.214767
749.31125 | 48.980827
759.437125 | 49.23214
769.562938 | 49.116245
779.68875 | 49.01038
789.814625 | 49.256847
799.940438 | 49.9254
810.06625 | 49.92178
820.192063 | 50.030762
830.317875 | 49.684589
840.44375 | 48.984642
850.569563 | 48.304764
860.695375 | 48.131004
870.82125 | 48.744667
880.947063 | 49.998657
891.072875 | 50.170746
901.198688 | 50.668411
911.3245 | 50.139606
921.450375 | 50.033306
931.576188 | 49.79628
941.702 | 49.373558
951.827875 | 49.65036
961.953688 | 49.927696
972.0795 | 49.32626
982.205313 | 49.839481
992.331125 | 49.374008
1002.457 | 49.489258
1012.582813 | 49.407715
1022.708625 | 49.376289
1032.8345 | 49.359543
1042.960313 | 48.154251
1053.086125 | 47.479382
1063.212 | 46.912659
1073.33775 | 47.903805
1083.463625 | 47.360405
1093.5895 | 47.722519
1103.71525 | 48.085392
1113.841125 | 46.995895
1123.966875 | 47.476128
1134.09275 | 46.716213
1144.218625 | 46.430626
1154.344375 | 47.38308
1164.47025 | 45.215755
1174.596 | 45.598324
1184.721875 | 44.342079
1194.84775 | 44.6311
1204.9735 | 44.174118
1215.099375 | 44.041836
1225.22525 | 42.56469
1235.351 | 42.267029
1245.476875 | 43.214825
1255.60275 | 43.372826
1265.7285 | 42.816963
1275.854375 | 43.23996
1285.980125 | 43.348885
1296.106 | 44.089424
1306.231875 | 47.489975
1316.357625 | 47.880989
1326.4835 | 47.415874
1336.60925 | 47.618954
1346.735125 | 47.520126
1356.861 | 48.47467
1366.98675 | 48.529812
1377.112625 | 49.106613
1387.2385 | 48.520653
1397.36425 | 49.079227
1407.490125 | 48.660393
1417.616 | 48.271477
1427.74175 | 48.553303
1437.867625 | 48.721153
1447.993375 | 48.727547
1458.11925 | 48.326839
1468.245125 | 47.849461
1478.370875 | 47.558662
1488.49675 | 47.749115
1498.6225 | 47.514591
1508.748375 | 47.970234
1518.87425 | 47.429127
1529 | 47.270351