## Values
Fieldname | Fieldvalue | Fieldunit
DateTime | 5/30/2026 7:20:17 AM
Coating_BS_LimitMinAbs | 50 | g/m²
Coating_BS_Nominal | 50 | g/m²
CoilID | 832230

## LengthProfiles
Length [m] | LP_Coating_BS_Avg [g/m²]
0 | 47.985241
10.111111 | 47.996143
20.222223 | 48.129711
30.333334 | 47.693275
40.444445 | 47.923016
50.555555 | 47.991623
60.666668 | 48.233433
70.777781 | 47.79137
80.888891 | 48.605324
91 | 48.016701
101.111109 | 47.129059
111.222227 | 46.232368
121.333336 | 47.315399
131.444453 | 47.415524
141.555563 | 47.867783
151.666672 | 47.882477
161.777781 | 46.980564
171.888891 | 47.326797
182 | 46.781258
192.111109 | 47.018272
202.222219 | 46.688236
212.333344 | 47.060078
222.444453 | 46.425598
232.555563 | 46.961269
242.666672 | 46.875202
252.777781 | 47.085163
262.888906 | 46.642429
273 | 47.520466
283.111125 | 46.895538
293.222219 | 46.295959
303.333344 | 46.60738
313.444438 | 47.324146
323.555563 | 47.420937
333.666688 | 47.29467
343.777781 | 47.316322
353.888906 | 47.321301
364 | 46.537277
374.111125 | 46.323059
384.222219 | 46.247471
394.333344 | 45.908726
404.444438 | 45.122066
414.555563 | 47.214188
424.666688 | 46.461884
434.777781 | 47.223293
444.888906 | 46.455818
455 | 46.446884
465.111125 | 46.081448
475.222219 | 46.811752
485.333344 | 45.796555
495.444469 | 45.845207
505.555563 | 45.436142
515.666688 | 45.285793
525.777813 | 45.063534
535.888875 | 46.285828
546 | 46.381035
556.111125 | 46.875687
566.22225 | 46.232891
576.333375 | 46.375092
586.444438 | 45.624462
596.555563 | 45.096676
606.666688 | 45.518883
616.777813 | 45.346725
626.888875 | 45.786304
637 | 45.404942
647.111125 | 45.442089
657.22225 | 44.425198
667.333375 | 45.633766
677.444438 | 46.552933
687.555563 | 45.752678
697.666688 | 45.991211
707.777813 | 45.862968
717.888875 | 45.578384
728 | 45.100559
738.111125 | 45.407475
748.22225 | 45.09967
758.333375 | 45.80555
768.444438 | 44.998302
778.555563 | 44.980995
788.666688 | 44.265541
798.777813 | 44.069218
808.888875 | 44.427563
819 | 45.821621
829.111125 | 46.432404
839.22225 | 47.147968
849.333375 | 47.141769
859.444438 | 46.785378
869.555563 | 47.182529
879.666688 | 46.970657
889.777813 | 46.731564
899.888938 | 47.270893
910 | 46.602905
920.111125 | 46.969215
930.22225 | 46.343864
940.333375 | 46.520599
950.444438 | 46.041866
960.555563 | 46.895329
970.666688 | 46.263081
980.777813 | 45.80843
990.888938 | 44.528065
1001 | 44.561459
1011.111125 | 44.142452
1021.22225 | 44.512142
1031.333375 | 45.848675
1041.444438 | 46.369553
1051.555625 | 46.220295
1061.66675 | 44.741085
1071.77775 | 44.280437
1081.888875 | 44.526749
1092 | 42.086128
1102.111125 | 42.508621
1112.22225 | 41.446552
1122.333375 | 42.728298
1132.4445 | 42.667461
1142.555625 | 41.775993
1152.66675 | 41.291904
1162.77775 | 41.356678
1172.888875 | 41.680126
1183 | 41.994884
1193.111125 | 41.810127
1203.22225 | 42.039577
1213.333375 | 42.064606
1223.4445 | 41.996986
1233.555625 | 42.350964
1243.66675 | 43.073841
1253.77775 | 46.231426
1263.888875 | 45.947643
1274 | 45.087013
1284.111125 | 46.000168
1294.22225 | 46.739498
1304.333375 | 46.022282
1314.4445 | 45.784725
1324.555625 | 45.735489
1334.66675 | 46.162838
1344.77775 | 45.706741
1354.888875 | 45.305992
1365 | 45.003662
1375.111125 | 44.769905
1385.22225 | 45.349274
1395.333375 | 45.957329
1405.4445 | 46.856438
1415.555625 | 46.739189
1425.66675 | 46.465286
1435.77775 | 46.410049
1445.888875 | 46.462311
1456 | 45.802662