## Values
Fieldname | Fieldvalue | Fieldunit
DateTime | 5/30/2026 8:16:32 AM
Coating_BS_LimitMinAbs | 50 | g/m²
Coating_BS_Nominal | 50 | g/m²
CoilID | 833220

## LengthProfiles
Length [m] | LP_Coating_BS_Avg [g/m²]
0 | 46.582333
10.169812 | 46.566967
20.339623 | 46.302437
30.509434 | 46.105743
40.679246 | 47.343712
50.849059 | 47.26363
61.018867 | 47.784103
71.18868 | 47.491066
81.358492 | 47.900139
91.528305 | 47.152462
101.698117 | 47.471657
111.86793 | 47.090843
122.037734 | 47.572624
132.207547 | 47.225792
142.377359 | 47.145466
152.547172 | 46.429153
162.716984 | 46.509472
172.886797 | 47.166134
183.056609 | 46.925434
193.226422 | 46.789387
203.396234 | 46.982082
213.566047 | 46.500538
223.735859 | 46.285706
233.905672 | 46.144085
244.075469 | 47.418293
254.245281 | 47.086533
264.415094 | 47.215248
274.584906 | 46.783356
284.754719 | 46.749874
294.924531 | 45.858601
305.094344 | 46.012901
315.264156 | 45.426159
325.433969 | 45.679657
335.603781 | 46.00692
345.773594 | 46.226974
355.943406 | 46.194164
366.113219 | 45.765289
376.283031 | 45.231438
386.452844 | 44.757034
396.622656 | 45.310871
406.792469 | 44.591469
416.962281 | 45.456581
427.132094 | 45.487682
437.301906 | 46.098572
447.471719 | 45.812263
457.641531 | 46.053673
467.811344 | 45.952156
477.981156 | 45.896801
488.150938 | 45.672771
498.32075 | 45.178246
508.490563 | 45.082355
518.660375 | 45.448967
528.830188 | 45.256649
539 | 45.618107
549.169813 | 46.378437
559.339625 | 46.77021
569.509438 | 46.468628
579.67925 | 45.777523
589.849063 | 46.085613
600.018875 | 46.126686
610.188688 | 46.444767
620.3585 | 45.454296
630.528313 | 45.370083
640.698125 | 45.281815
650.867938 | 46.023006
661.03775 | 46.190487
671.207563 | 46.579369
681.377375 | 46.80228
691.547188 | 46.624664
701.717 | 46.500778
711.886813 | 45.864891
722.056625 | 45.332417
732.226438 | 45.866848
742.39625 | 46.037655
752.566063 | 46.238953
762.735875 | 46.112743
772.905688 | 46.286907
783.0755 | 46.250931
793.245313 | 46.760887
803.415125 | 46.819118
813.584938 | 46.485317
823.75475 | 46.28117
833.924563 | 46.244499
844.094375 | 45.793392
854.264188 | 45.758076
864.434 | 45.635551
874.603813 | 45.502903
884.773625 | 46.72311
894.943438 | 46.776245
905.11325 | 46.901711
915.283063 | 46.892517
925.452875 | 46.146225
935.622688 | 45.942265
945.7925 | 46.068455
955.962313 | 46.071205
966.132125 | 46.20454
976.301875 | 46.569233
986.471688 | 45.523819
996.6415 | 45.658077
1006.811313 | 45.723305
1016.981125 | 46.505188
1027.150938 | 46.788269
1037.32075 | 46.787415
1047.490563 | 46.612396
1057.660375 | 45.981243
1067.83025 | 46.272533
1078 | 46.557133
1088.169875 | 46.847126
1098.339625 | 46.61829
1108.5095 | 46.537315
1118.67925 | 46.535114
1128.849125 | 46.405426
1139.018875 | 46.592674
1149.18875 | 46.720963
1159.3585 | 46.829578
1169.528375 | 46.789005
1179.698125 | 46.462685
1189.868 | 44.97316
1200.03775 | 44.834518
1210.207625 | 44.151146
1220.377375 | 44.545757
1230.54725 | 45.640121
1240.717 | 45.600517
1250.886875 | 46.134434
1261.056625 | 44.433563
1271.2265 | 42.207615
1281.39625 | 42.852905
1291.566125 | 42.756264
1301.735875 | 42.70145
1311.905625 | 42.50127
1322.0755 | 42.043842
1332.24525 | 42.083675
1342.415125 | 42.384689
1352.584875 | 42.134995
1362.75475 | 42.950966
1372.9245 | 42.939953
1383.094375 | 43.098713
1393.264125 | 43.019211
1403.434 | 47.50322
1413.60375 | 47.208092
1423.773625 | 47.400681
1433.943375 | 47.883236
1444.11325 | 47.831635
1454.283 | 48.037224
1464.452875 | 47.776936
1474.622625 | 47.644173
1484.7925 | 47.493786
1494.96225 | 47.829765
1505.132125 | 47.881348
1515.301875 | 47.576824
1525.47175 | 47.959045
1535.6415 | 47.41806
1545.811375 | 47.705372
1555.981125 | 48.034428
1566.151 | 46.943436
1576.32075 | 47.246094
1586.490625 | 47.242363
1596.660375 | 47.170288
1606.83025 | 47.779572
1617 | 47.99382