## Values
Fieldname | Fieldvalue | Fieldunit
DateTime | 5/30/2026 9:09:39 AM
Coating_BS_LimitMinAbs | 50 | g/m²
Coating_BS_Nominal | 50 | g/m²
CoilID | 832300

## LengthProfiles
Length [m] | LP_Coating_BS_Avg [g/m²]
0 | 49.796463
10.273333 | 49.794411
20.546666 | 49.700367
30.82 | 48.830383
41.093332 | 48.192753
51.366664 | 48.73864
61.64 | 49.321888
71.913328 | 48.974049
82.186664 | 49.180576
92.46 | 49.457684
102.733328 | 49.571728
113.006664 | 49.524879
123.28 | 49.701653
133.553328 | 48.766148
143.826656 | 49.116096
154.1 | 48.910862
164.373328 | 48.894547
174.646656 | 49.397945
184.92 | 50.270973
195.193328 | 50.563881
205.466656 | 50.078831
215.74 | 50.527374
226.013328 | 50.372139
236.286656 | 49.158642
246.56 | 49.168388
256.833328 | 48.652195
267.106656 | 49.162926
277.38 | 49.389507
287.653313 | 49.33963
297.926656 | 48.745438
308.2 | 49.77684
318.473313 | 49.14082
328.746656 | 49.690063
339.02 | 50.021889
349.293313 | 50.277874
359.566656 | 49.77364
369.84 | 49.066395
380.113313 | 49.876873
390.386656 | 49.969631
400.66 | 49.993095
410.933313 | 49.841141
421.206656 | 49.700596
431.48 | 48.90749
441.753313 | 47.99789
452.026656 | 48.079769
462.3 | 47.917377
472.573313 | 47.751656
482.846656 | 48.135128
493.12 | 49.202229
503.393313 | 49.241608
513.666656 | 49.395164
523.939969 | 48.604885
534.213313 | 48.796787
544.486625 | 48.329617
554.76 | 47.987633
565.033313 | 48.96167
575.306625 | 48.576057
585.58 | 49.065018
595.853313 | 48.855255
606.126625 | 48.635456
616.4 | 48.186745
626.673313 | 47.521721
636.946625 | 47.625084
647.22 | 47.158913
657.493313 | 47.013248
667.766625 | 47.358795
678.04 | 47.467091
688.313313 | 47.987244
698.586625 | 47.97897
708.86 | 47.849945
719.133313 | 46.989494
729.406625 | 46.9702
739.68 | 46.611092
749.953313 | 46.711746
760.226625 | 47.145313
770.5 | 47.511848
780.773313 | 48.013607
791.046625 | 47.916813
801.32 | 47.612633
811.593313 | 47.80484
821.866625 | 48.218163
832.14 | 47.197552
842.413313 | 47.013275
852.686625 | 47.324215
862.96 | 47.347683
873.233313 | 47.822529
883.506625 | 47.752022
893.78 | 47.380264
904.053313 | 47.116978
914.326625 | 46.018959
924.6 | 46.063263
934.873313 | 45.856533
945.146625 | 45.841793
955.42 | 46.35733
965.693313 | 46.657097
975.966625 | 47.634609
986.24 | 47.145111
996.513313 | 46.924469
1006.786625 | 46.323669
1017.059938 | 46.765541
1027.333313 | 46.518761
1037.606625 | 46.012604
1047.879938 | 46.206402
1058.15325 | 46.919132
1068.426625 | 47.129013
1078.7 | 46.742298
1088.97325 | 46.797573
1099.246625 | 46.847679
1109.52 | 46.316994
1119.79325 | 45.982098
1130.066625 | 45.163174
1140.34 | 44.557076
1150.61325 | 45.069813
1160.886625 | 44.250889
1171.16 | 42.695099
1181.43325 | 42.372795
1191.706625 | 42.459595
1201.98 | 43.242947
1212.25325 | 42.452686
1222.526625 | 41.961758
1232.8 | 40.113483
1243.07325 | 40.316669
1253.346625 | 39.950298
1263.62 | 40.95118
1273.89325 | 40.759026
1284.166625 | 41.249016
1294.44 | 40.729752
1304.71325 | 40.694336
1314.986625 | 40.680771
1325.26 | 44.08165
1335.53325 | 44.330643
1345.806625 | 43.049469
1356.08 | 44.131023
1366.35325 | 44.822655
1376.626625 | 45.202885
1386.9 | 44.85244
1397.17325 | 44.790054
1407.446625 | 44.635731
1417.72 | 44.571083
1427.99325 | 44.830845
1438.266625 | 44.848557
1448.54 | 45.081814
1458.81325 | 44.86742
1469.086625 | 45.055164
1479.36 | 44.701504
1489.63325 | 45.470661
1499.906625 | 45.442844
1510.18 | 45.689293
1520.45325 | 46.132141
1530.726625 | 46.089397
1541 | 45.669331