## Values
Fieldname | Fieldvalue | Fieldunit
DateTime | 5/30/2026 10:04:44 AM
Coating_BS_LimitMinAbs | 50 | g/m²
Coating_BS_Nominal | 50 | g/m²
CoilID | 832290

## LengthProfiles
Length [m] | LP_Coating_BS_Avg [g/m²]
0 | 43.145126
10.458064 | 43.140083
20.916129 | 43.103333
31.374193 | 44.035652
41.832258 | 47.708107
52.29032 | 47.394264
62.748387 | 47.875038
73.206453 | 47.485073
83.664516 | 47.985069
94.122578 | 48.567394
104.580641 | 47.806534
115.038711 | 48.149086
125.496773 | 47.603714
135.954844 | 47.958878
146.412906 | 47.25071
156.870969 | 47.415886
167.329031 | 47.579384
177.787094 | 47.497261
188.245156 | 47.105236
198.703219 | 47.168888
209.161281 | 47.741402
219.619359 | 48.21756
230.077422 | 47.677998
240.535484 | 47.779984
250.993547 | 47.299622
261.451609 | 47.120651
271.909688 | 47.57481
282.36775 | 47.698116
292.825813 | 48.378319
303.283875 | 47.734913
313.741938 | 47.409161
324.2 | 47.155666
334.658063 | 47.705299
345.116125 | 46.669628
355.574188 | 47.783543
366.03225 | 48.099197
376.490313 | 48.300476
386.948375 | 48.026226
397.406438 | 47.994038
407.8645 | 47.511749
418.322563 | 48.103508
428.780656 | 48.115036
439.238719 | 48.777153
449.696781 | 47.866993
460.154844 | 48.168102
470.612906 | 47.763966
481.070969 | 47.102116
491.529031 | 47.321228
501.987094 | 47.483288
512.445156 | 48.456985
522.903219 | 48.178539
533.361313 | 48.022717
543.819375 | 47.749302
554.277438 | 47.457443
564.7355 | 47.74316
575.193563 | 48.692616
585.651625 | 48.853374
596.109688 | 48.816784
606.56775 | 48.269836
617.025813 | 48.771603
627.483875 | 47.565971
637.941938 | 47.607868
648.4 | 47.162163
658.858063 | 47.372467
669.316125 | 47.157684
679.774188 | 48.300392
690.23225 | 48.576038
700.690313 | 48.593655
711.148375 | 48.645054
721.606438 | 47.952015
732.0645 | 48.140614
742.522563 | 47.661156
752.980625 | 48.308559
763.438688 | 49.033924
773.89675 | 49.10289
784.354813 | 49.102726
794.812875 | 48.374138
805.270938 | 48.20755
815.729 | 48.068714
826.187063 | 47.993591
836.645125 | 48.141747
847.10325 | 49.157219
857.561313 | 48.955379
868.019375 | 48.704159
878.477438 | 49.315826
888.9355 | 48.850521
899.393563 | 49.67485
909.851625 | 48.94548
920.309688 | 48.770809
930.76775 | 47.490768
941.225813 | 48.581982
951.683875 | 49.550983
962.141938 | 49.428337
972.6 | 49.33559
983.058063 | 48.914238
993.516125 | 49.143543
1003.974188 | 48.117676
1014.43225 | 48.459778
1024.890313 | 48.227592
1035.348375 | 48.162865
1045.806438 | 48.616856
1056.2645 | 48.508823
1066.722625 | 49.424774
1077.180625 | 49.282318
1087.63875 | 49.567207
1098.09675 | 49.093594
1108.554875 | 49.429947
1119.012875 | 49.471821
1129.471 | 49.752293
1139.929 | 49.700539
1150.387125 | 49.958511
1160.845125 | 49.440956
1171.30325 | 48.455093
1181.76125 | 47.970055
1192.219375 | 48.498928
1202.677375 | 47.248882
1213.1355 | 48.188782
1223.5935 | 48.01873
1234.051625 | 48.306263
1244.509625 | 47.907814
1254.96775 | 42.873764
1265.42575 | 42.718006
1275.883875 | 42.730644
1286.341875 | 43.917686
1296.8 | 43.925854
1307.258 | 43.673531
1317.716125 | 42.661339
1328.174125 | 42.832352
1338.63225 | 43.403976
1349.090375 | 43.011036
1359.548375 | 42.785942
1370.0065 | 43.237644
1380.4645 | 42.651024
1390.922625 | 43.702553
1401.380625 | 44.014339
1411.83875 | 48.980225
1422.29675 | 48.697193
1432.754875 | 49.198002
1443.212875 | 49.5247
1453.671 | 49.511719
1464.129 | 49.411785
1474.587125 | 49.686218
1485.045125 | 49.926731
1495.50325 | 50.160648
1505.96125 | 50.732872
1516.419375 | 50.22541
1526.877375 | 50.434708
1537.3355 | 50.179119
1547.7935 | 49.660709
1558.251625 | 49.678101
1568.709625 | 49.675602
1579.16775 | 49.210297
1589.62575 | 48.976505
1600.083875 | 48.858601
1610.541875 | 48.609493
1621 | 49.57478