## Values
Fieldname | Fieldvalue | Fieldunit
DateTime | 5/30/2026 10:59:28 AM
Coating_BS_LimitMinAbs | 50 | g/m²
Coating_BS_Nominal | 50 | g/m²
CoilID | 832250

## LengthProfiles
Length [m] | LP_Coating_BS_Avg [g/m²]
0 | 48.397846
10.483443 | 48.444366
20.966887 | 49.158844
31.45033 | 48.76543
41.933773 | 49.153973
52.417219 | 49.071995
62.90066 | 49.385372
73.384102 | 49.25193
83.867547 | 48.518585
94.350992 | 49.602879
104.834438 | 48.864975
115.317875 | 48.774479
125.80132 | 48.284294
136.284766 | 48.888332
146.768203 | 49.058746
157.251656 | 49.004562
167.735094 | 48.931526
178.218531 | 49.005566
188.701984 | 48.869236
199.185422 | 48.751858
209.668875 | 48.964371
220.152313 | 49.128918
230.63575 | 49.787334
241.119203 | 49.228222
251.602641 | 48.646717
262.086078 | 48.378693
272.569531 | 47.690948
283.052969 | 48.096714
293.536406 | 47.834579
304.019844 | 48.200455
314.503313 | 49.200233
324.98675 | 48.572205
335.470188 | 48.739586
345.953625 | 47.796787
356.437063 | 48.088398
366.920531 | 48.574989
377.403969 | 48.230671
387.887406 | 47.891869
398.370844 | 48.134785
408.854281 | 48.177937
419.33775 | 48.182129
429.821188 | 48.181267
440.304625 | 48.363136
450.788063 | 48.086426
461.2715 | 48.029713
471.754938 | 48.591183
482.238406 | 48.097057
492.721844 | 48.356117
503.205281 | 48.968624
513.688719 | 48.243259
524.172156 | 48.033749
534.655625 | 47.937412
545.139063 | 47.880699
555.6225 | 48.035839
566.105938 | 47.826733
576.589375 | 47.717453
587.072813 | 47.809406
597.55625 | 47.735176
608.039688 | 48.126442
618.523188 | 48.084621
629.006625 | 47.811169
639.490063 | 47.933117
649.9735 | 47.905296
660.456938 | 48.24588
670.940375 | 48.257946
681.423813 | 48.58197
691.90725 | 48.386829
702.390688 | 48.255436
712.874125 | 48.143494
723.357563 | 48.032902
733.841063 | 47.872532
744.3245 | 48.42569
754.807938 | 48.561771
765.291375 | 48.358627
775.774813 | 48.537987
786.25825 | 47.506969
796.741688 | 47.331459
807.225125 | 47.497852
817.708563 | 47.664421
828.192 | 49.246365
838.6755 | 48.114216
849.158938 | 48.545071
859.642375 | 48.386181
870.125813 | 47.491486
880.60925 | 48.02441
891.092688 | 48.034718
901.576125 | 48.801746
912.059563 | 48.722355
922.543 | 47.914204
933.026438 | 48.175858
943.509875 | 48.118431
953.993375 | 48.624733
964.476813 | 48.831451
974.96025 | 48.385567
985.443688 | 48.87048
995.927125 | 49.004177
1006.410563 | 48.735825
1016.894 | 48.786251
1027.377438 | 49.178329
1037.860875 | 49.040092
1048.344313 | 49.041172
1058.82775 | 49.459583
1069.31125 | 49.575367
1079.794625 | 49.259212
1090.278125 | 49.044361
1100.7615 | 48.591061
1111.245 | 48.152649
1121.7285 | 47.0275
1132.211875 | 47.768497
1142.695375 | 47.083912
1153.17875 | 47.18449
1163.66225 | 48.212513
1174.145625 | 48.955288
1184.629125 | 47.832241
1195.1125 | 46.87838
1205.596 | 43.292633
1216.079375 | 43.313663
1226.562875 | 43.552841
1237.046375 | 43.359489
1247.52975 | 43.448704
1258.01325 | 43.235241
1268.496625 | 43.502144
1278.980125 | 43.047131
1289.4635 | 43.3353
1299.947 | 42.271362
1310.430375 | 42.930328
1320.913875 | 43.119583
1331.39725 | 43.360058
1341.88075 | 43.294083
1352.36425 | 43.414799
1362.847625 | 43.730259
1373.331125 | 45.085194
1383.8145 | 49.261902
1394.298 | 49.752953
1404.781375 | 50.341927
1415.264875 | 49.78801
1425.74825 | 49.451962
1436.23175 | 48.349731
1446.715125 | 48.707279
1457.198625 | 48.830082
1467.682125 | 48.903099
1478.1655 | 48.748615
1488.649 | 47.986294
1499.132375 | 49.062271
1509.615875 | 48.677353
1520.09925 | 48.224628
1530.58275 | 48.051807
1541.066125 | 48.433563
1551.549625 | 48.871212
1562.033 | 48.051476
1572.5165 | 48.520535
1583 | 48.356461