## Values
Fieldname | Fieldvalue | Fieldunit
DateTime | 5/30/2026 11:51:43 AM
Coating_BS_LimitMinAbs | 50 | g/m²
Coating_BS_Nominal | 50 | g/m²
CoilID | 832330

## LengthProfiles
Length [m] | LP_Coating_BS_Avg [g/m²]
0 | 54.081116
10.460432 | 54.098862
20.920863 | 54.376278
31.381295 | 54.571854
41.841727 | 54.836418
52.302156 | 54.94326
62.76259 | 55.210842
73.223023 | 55.254387
83.683453 | 56.215893
94.143883 | 56.49361
104.604313 | 56.940571
115.06475 | 56.556705
125.52518 | 56.598206
135.985609 | 56.848282
146.446047 | 56.935379
156.906469 | 56.754608
167.366906 | 56.830605
177.827344 | 56.754345
188.287766 | 55.634457
198.748203 | 55.724644
209.208625 | 57.609829
219.669063 | 58.227409
230.1295 | 58.793423
240.589922 | 58.932243
251.050359 | 59.088715
261.510797 | 59.348301
271.971219 | 58.610497
282.431656 | 57.092525
292.892094 | 56.144806
303.352531 | 55.947823
313.812938 | 55.719616
324.273375 | 55.666382
334.733813 | 56.024967
345.19425 | 56.365364
355.654688 | 56.140289
366.115094 | 56.48777
376.575531 | 55.702564
387.035969 | 55.61599
397.496406 | 54.991547
407.956844 | 55.221325
418.41725 | 55.291759
428.877688 | 55.479889
439.338125 | 55.375008
449.798563 | 55.409351
460.259 | 55.359867
470.719438 | 55.125813
481.179844 | 55.302113
491.640281 | 54.989117
502.100719 | 55.331734
512.561156 | 55.193871
523.021594 | 54.836018
533.482 | 55.381931
543.942438 | 54.759106
554.402875 | 54.522179
564.863313 | 54.102673
575.32375 | 53.716389
585.784188 | 53.991058
596.244625 | 54.314804
606.705063 | 54.363583
617.165438 | 54.471748
627.625875 | 54.328449
638.086313 | 54.413586
648.54675 | 54.016998
659.007188 | 54.369705
669.467625 | 54.33411
679.928063 | 54.492302
690.3885 | 54.203674
700.848938 | 54.503975
711.309375 | 54.743263
721.769813 | 54.501114
732.230188 | 54.456234
742.690625 | 54.180901
753.151063 | 54.177254
763.6115 | 53.892094
774.071938 | 53.719082
784.532375 | 53.672745
794.992813 | 53.295639
805.45325 | 54.066593
815.913688 | 53.473091
826.374125 | 53.590309
836.8345 | 53.254765
847.294938 | 53.121002
857.755375 | 53.144547
868.215813 | 53.484352
878.67625 | 53.734673
889.136688 | 53.189579
899.597125 | 53.950001
910.057563 | 53.820724
920.518 | 53.748283
930.978438 | 53.780098
941.438875 | 53.575188
951.89925 | 53.4454
962.359688 | 52.860096
972.820125 | 52.874607
983.280563 | 52.777969
993.741 | 52.907372
1004.201438 | 52.550728
1014.661875 | 52.65192
1025.122313 | 51.534168
1035.58275 | 51.848236
1046.043188 | 51.759617
1056.503625 | 52.735371
1066.964 | 53.153561
1077.4245 | 51.842693
1087.884875 | 49.742119
1098.345375 | 49.697289
1108.80575 | 49.306347
1119.266125 | 48.354919
1129.726625 | 46.710739
1140.187 | 43.548203
1150.6475 | 42.070221
1161.107875 | 42.371235
1171.568375 | 41.912628
1182.02875 | 42.258995
1192.48925 | 42.206127
1202.949625 | 42.354538
1213.410125 | 42.230373
1223.8705 | 42.602421
1234.330875 | 42.484024
1244.791375 | 41.781384
1255.25175 | 44.798016
1265.71225 | 47.418472
1276.172625 | 47.102314
1286.633125 | 47.770164
1297.0935 | 48.247246
1307.554 | 49.388065
1318.014375 | 51.501896
1328.474875 | 50.165386
1338.93525 | 50.654999
1349.395625 | 50.32597
1359.856125 | 50.811966
1370.3165 | 51.086128
1380.777 | 51.395428
1391.237375 | 51.081333
1401.697875 | 52.216824
1412.15825 | 51.508739
1422.61875 | 52.138054
1433.079125 | 53.00301
1443.539625 | 52.463734
1454 | 52.789936