## Values
Fieldname | Fieldvalue | Fieldunit
DateTime | 5/30/2026 12:43:27 PM
Coating_BS_LimitMinAbs | 50 | g/m²
Coating_BS_Nominal | 50 | g/m²
CoilID | 832120

## LengthProfiles
Length [m] | LP_Coating_BS_Avg [g/m²]
0 | 50.003685
10.534246 | 49.976105
21.068492 | 49.545155
31.602738 | 49.752098
42.136984 | 50.025505
52.67123 | 50.335182
63.205477 | 51.101227
73.739719 | 50.591583
84.273969 | 50.969276
94.808219 | 50.789627
105.342461 | 50.702965
115.876703 | 50.952538
126.410953 | 50.432449
136.945203 | 50.714024
147.479438 | 50.860592
158.013688 | 51.113228
168.547938 | 50.781704
179.082188 | 50.770275
189.616438 | 50.580696
200.150672 | 50.46447
210.684922 | 50.126209
221.219172 | 50.084503
231.753406 | 50.338421
242.287656 | 50.081276
252.821906 | 50.316025
263.356156 | 50.504486
273.890406 | 49.731297
284.424656 | 50.396229
294.958875 | 50.065849
305.493125 | 50.027531
316.027375 | 50.332916
326.561625 | 50.159637
337.095875 | 49.796902
347.630125 | 49.968559
358.164375 | 49.435871
368.698625 | 49.350777
379.232875 | 49.82021
389.767094 | 49.796066
400.301344 | 50.211655
410.835594 | 50.452988
421.369844 | 50.299408
431.904094 | 50.306877
442.438344 | 50.331741
452.972594 | 50.091042
463.506813 | 50.08696
474.041063 | 50.50946
484.575313 | 50.958168
495.109563 | 51.140759
505.643813 | 50.765057
516.178063 | 50.307796
526.712313 | 49.791946
537.246563 | 49.417942
547.780813 | 49.187969
558.315063 | 49.096214
568.849313 | 48.878109
579.383563 | 49.49823
589.91775 | 49.102604
600.452 | 49.311371
610.98625 | 48.761322
621.5205 | 48.904625
632.05475 | 48.55164
642.589 | 48.733604
653.12325 | 49.230858
663.6575 | 49.577343
674.19175 | 49.768353
684.726 | 49.696194
695.26025 | 49.604908
705.7945 | 49.351219
716.32875 | 49.920506
726.863 | 49.876495
737.39725 | 49.213516
747.9315 | 49.756271
758.46575 | 49.292171
768.999938 | 49.031559
779.534188 | 48.838509
790.068438 | 48.876736
800.602688 | 48.613792
811.136938 | 48.883018
821.671188 | 48.833157
832.205438 | 49.210419
842.739688 | 49.907486
853.273938 | 49.938019
863.808188 | 49.144207
874.342438 | 49.521477
884.876688 | 48.850151
895.410938 | 48.928478
905.945188 | 48.623001
916.479438 | 48.297817
927.013625 | 48.36692
937.547875 | 48.191761
948.082125 | 48.9515
958.616375 | 47.796028
969.150625 | 48.604259
979.684875 | 48.629364
990.219125 | 48.754429
1000.753375 | 48.423103
1011.287625 | 49.70327
1021.821875 | 49.590633
1032.356125 | 50.114887
1042.890375 | 50.084396
1053.424625 | 49.386711
1063.958875 | 50.277313
1074.493125 | 49.949451
1085.027375 | 49.454647
1095.561625 | 49.539299
1106.095875 | 48.665001
1116.630125 | 48.024689
1127.164375 | 49.208496
1137.698625 | 47.825089
1148.232875 | 46.541088
1158.767125 | 47.050781
1169.301375 | 45.414005
1179.8355 | 43.723385
1190.36975 | 43.695328
1200.904 | 43.845825
1211.43825 | 42.912842
1221.9725 | 42.575607
1232.50675 | 42.035198
1243.041 | 41.29044
1253.57525 | 41.798351
1264.1095 | 41.483639
1274.64375 | 41.667763
1285.178 | 41.830906
1295.71225 | 42.144451
1306.2465 | 46.735294
1316.78075 | 46.505489
1327.315 | 46.827797
1337.84925 | 45.763256
1348.3835 | 46.437206
1358.91775 | 47.538372
1369.452 | 48.440426
1379.98625 | 48.491741
1390.5205 | 48.481937
1401.05475 | 48.640232
1411.589 | 47.542805
1422.12325 | 47.402393
1432.6575 | 47.850525
1443.19175 | 47.638977
1453.726 | 48.411583
1464.26025 | 48.615772
1474.7945 | 48.977077
1485.32875 | 48.895069
1495.863 | 48.494728
1506.39725 | 47.854458
1516.9315 | 49.054249
1527.465625 | 49.604202
1537.999875 | 49.541412