## Values
Fieldname | Fieldvalue | Fieldunit
DateTime | 5/30/2026 1:37:47 PM
Coating_BS_LimitMinAbs | 50 | g/m²
Coating_BS_Nominal | 50 | g/m²
CoilID | 832270

## LengthProfiles
Length [m] | LP_Coating_BS_Avg [g/m²]
0 | 48.180016
10.575163 | 48.193504
21.150326 | 48.383381
31.725488 | 48.405087
42.300652 | 48.486252
52.875816 | 48.190979
63.450977 | 48.049007
74.026141 | 48.091282
84.601305 | 47.895519
95.176469 | 47.833584
105.751633 | 48.821167
116.326797 | 47.972065
126.901953 | 47.814926
137.477125 | 47.94397
148.052281 | 47.925526
158.627453 | 47.430088
169.202609 | 47.140396
179.777766 | 47.44025
190.352938 | 47.37957
200.928094 | 47.418484
211.503266 | 47.665977
222.078422 | 47.687042
232.653594 | 47.632713
243.22875 | 47.753136
253.803906 | 47.754128
264.379063 | 47.757622
274.95425 | 47.908867
285.529406 | 47.960686
296.104563 | 48.043304
306.679719 | 47.743225
317.254906 | 47.774326
327.830063 | 48.149765
338.405219 | 47.739433
348.980375 | 47.907829
359.555531 | 47.774513
370.130719 | 47.793751
380.705875 | 47.815598
391.281031 | 47.676426
401.856188 | 47.836811
412.431375 | 48.105846
423.006531 | 47.642403
433.581688 | 47.651344
444.156844 | 47.346878
454.732 | 47.63472
465.307188 | 48.158573
475.882344 | 48.125206
486.4575 | 48.208378
497.032656 | 47.674545
507.607813 | 47.718319
518.183 | 48.474415
528.758125 | 47.941414
539.333313 | 47.926258
549.9085 | 48.39716
560.483625 | 47.799946
571.058813 | 48.216728
581.634 | 47.972099
592.209125 | 48.00563
602.784313 | 48.582584
613.359438 | 47.977505
623.934625 | 48.288048
634.509813 | 48.644077
645.084938 | 48.123459
655.660125 | 47.819283
666.23525 | 48.074188
676.810438 | 47.948662
687.385625 | 48.306709
697.96075 | 48.027424
708.535938 | 48.036835
719.111063 | 47.954369
729.68625 | 47.94426
740.261438 | 48.300457
750.836563 | 48.233505
761.41175 | 48.322281
771.986875 | 48.191833
782.562063 | 48.349815
793.13725 | 47.987576
803.712375 | 47.735752
814.287563 | 48.125591
824.86275 | 48.565384
835.437875 | 48.619396
846.013063 | 48.848255
856.588188 | 48.17062
867.163375 | 47.924923
877.738563 | 47.694122
888.313688 | 48.307087
898.888875 | 48.109085
909.464 | 48.235573
920.039188 | 47.789028
930.614375 | 48.105637
941.1895 | 47.837856
951.764688 | 47.988758
962.339813 | 48.422302
972.915 | 47.982372
983.490188 | 47.927303
994.065313 | 47.851593
1004.6405 | 48.315426
1015.215625 | 47.485462
1025.790813 | 48.344833
1036.366 | 48.344891
1046.941125 | 48.539242
1057.51625 | 48.179081
1068.0915 | 48.344727
1078.666625 | 48.14949
1089.24175 | 48.740494
1099.817 | 48.403954
1110.392125 | 48.585751
1120.96725 | 48.426903
1131.5425 | 48.394703
1142.117625 | 48.862957
1152.69275 | 48.660076
1163.268 | 48.045498
1173.843125 | 48.118935
1184.41825 | 47.216633
1194.993375 | 46.731781
1205.568625 | 46.677422
1216.14375 | 47.587841
1226.718875 | 47.555733
1237.294125 | 47.612053
1247.86925 | 43.497635
1258.444375 | 43.005795
1269.019625 | 43.222183
1279.59475 | 43.38509
1290.169875 | 43.840378
1300.745 | 42.914658
1311.32025 | 42.133606
1321.895375 | 42.07756
1332.4705 | 41.620941
1343.04575 | 42.131409
1353.620875 | 41.702225
1364.196 | 41.717976
1374.77125 | 42.299156
1385.346375 | 42.493965
1395.9215 | 42.825531
1406.49675 | 42.940857
1417.071875 | 48.542889
1427.647 | 49.430473
1438.222125 | 49.330772
1448.797375 | 47.893467
1459.3725 | 48.910679
1469.947625 | 50.211163
1480.522875 | 50.443581
1491.098 | 49.40062
1501.673125 | 49.32291
1512.248375 | 49.351452
1522.8235 | 48.915836
1533.398625 | 49.355656
1543.97375 | 49.465088
1554.549 | 48.796368
1565.124125 | 48.585995
1575.69925 | 47.977306
1586.2745 | 48.132973
1596.849625 | 48.889633
1607.42475 | 49.207569
1618 | 49.73521