## Values
Fieldname | Fieldvalue | Fieldunit
DateTime | 5/30/2026 2:29:32 PM
Coating_BS_LimitMinAbs | 50 | g/m²
Coating_BS_Nominal | 50 | g/m²
CoilID | 832150

## LengthProfiles
Length [m] | LP_Coating_BS_Avg [g/m²]
0 | 49.934532
10.575343 | 49.931217
21.150686 | 49.895023
31.726027 | 50.142632
42.301371 | 49.77895
52.876715 | 49.681744
63.452055 | 50.297802
74.027398 | 50.527111
84.602742 | 51.103775
95.178086 | 51.013222
105.75343 | 51.218338
116.328773 | 50.956287
126.904109 | 51.242722
137.479453 | 51.247883
148.054797 | 50.845669
158.630141 | 51.819485
169.205484 | 52.498821
179.780828 | 52.24527
190.356172 | 53.096352
200.931516 | 53.407795
211.506859 | 52.560131
222.082203 | 52.502678
232.657547 | 52.443783
243.232891 | 53.480049
253.808219 | 54.086491
264.383563 | 54.073448
274.958906 | 53.740643
285.53425 | 53.509624
296.109594 | 53.544197
306.684938 | 53.837982
317.260281 | 54.010757
327.835625 | 54.023605
338.410969 | 53.615673
348.986313 | 53.326408
359.561656 | 53.585606
370.137 | 53.854141
380.712344 | 53.815498
391.287688 | 53.636341
401.863031 | 53.514389
412.438375 | 53.863621
423.013719 | 54.465096
433.589063 | 55.289944
444.164406 | 53.993065
454.73975 | 53.497902
465.315094 | 53.636448
475.890438 | 53.384636
486.465781 | 53.311512
497.041125 | 54.369484
507.616438 | 54.706036
518.191781 | 53.794106
528.767125 | 53.357044
539.3425 | 53.07095
549.917813 | 53.089417
560.493188 | 53.404572
571.0685 | 52.93082
581.643875 | 52.769135
592.219188 | 52.920059
602.794563 | 52.447197
613.369875 | 52.353127
623.94525 | 51.811474
634.520563 | 52.780373
645.095938 | 53.04285
655.67125 | 52.652874
666.246625 | 52.340805
676.821938 | 52.488453
687.39725 | 53.141785
697.972625 | 52.49287
708.547938 | 52.539413
719.123313 | 52.370041
729.698625 | 52.001553
740.274 | 52.205086
750.849313 | 52.184937
761.424688 | 52.889217
772 | 53.65781
782.575375 | 53.202492
793.150688 | 53.025745
803.726063 | 52.360275
814.301375 | 52.736645
824.87675 | 53.124439
835.452063 | 52.778248
846.027438 | 52.66452
856.60275 | 52.472031
867.178125 | 52.546127
877.753438 | 52.004436
888.328813 | 52.408897
898.904125 | 52.403149
909.4795 | 51.947041
920.054813 | 51.753071
930.630188 | 50.673046
941.2055 | 48.98579
951.780875 | 50.159565
962.356188 | 49.870117
972.931563 | 50.791027
983.506875 | 51.318268
994.08225 | 50.553955
1004.657563 | 50.850204
1015.232875 | 51.156494
1025.80825 | 50.686337
1036.383563 | 51.486927
1046.958938 | 50.875004
1057.53425 | 50.571415
1068.109625 | 50.489521
1078.685 | 49.993038
1089.26025 | 49.927547
1099.835625 | 49.669579
1110.411 | 48.261692
1120.986375 | 48.861744
1131.561625 | 48.798725
1142.137 | 48.716362
1152.712375 | 48.994797
1163.28775 | 46.95747
1173.863 | 44.565327
1184.438375 | 44.189972
1195.01375 | 44.851822
1205.589125 | 44.261066
1216.164375 | 44.167458
1226.73975 | 42.444786
1237.315125 | 41.885117
1247.8905 | 40.886509
1258.46575 | 40.919075
1269.041125 | 40.593063
1279.6165 | 40.913414
1290.191875 | 40.745335
1300.767125 | 39.505661
1311.3425 | 42.685829
1321.917875 | 47.512833
1332.49325 | 48.456413
1343.0685 | 48.151516
1353.643875 | 48.400177
1364.21925 | 48.492805
1374.7945 | 50.102524
1385.369875 | 50.204906
1395.94525 | 50.249683
1406.520625 | 51.286648
1417.095875 | 50.674068
1427.67125 | 50.48418
1438.246625 | 50.533318
1448.822 | 50.92738
1459.39725 | 51.999218
1469.972625 | 51.692486
1480.548 | 51.650909
1491.123375 | 51.32745
1501.698625 | 50.405067
1512.274 | 50.441704
1522.849375 | 52.247746
1533.42475 | 50.802303
1544 | 50.143726