## Values
Fieldname | Fieldvalue | Fieldunit
DateTime | 5/30/2026 3:20:28 PM
Coating_BS_LimitMinAbs | 50 | g/m²
Coating_BS_Nominal | 50 | g/m²
CoilID | 833120

## LengthProfiles
Length [m] | LP_Coating_BS_Avg [g/m²]
0 | 54.334129
10.727272 | 54.700653
21.454545 | 60.940704
32.181816 | 66.525459
42.90909 | 65.722061
53.636363 | 65.105705
64.363633 | 53.416401
75.090906 | 53.84903
85.81818 | 54.436394
96.545453 | 55.2654
107.272727 | 54.80381
118 | 53.819485
128.727266 | 52.042931
139.454547 | 54.514343
150.181813 | 54.451626
160.909094 | 54.218952
171.636359 | 54.069839
182.363625 | 54.494095
193.090906 | 54.071007
203.818172 | 54.394531
214.545453 | 55.013962
225.272719 | 55.300869
236 | 55.520073
246.727266 | 55.582111
257.454531 | 55.051971
268.181813 | 55.47718
278.909094 | 55.679283
289.636344 | 56.549728
300.363625 | 56.221199
311.090906 | 55.952892
321.818188 | 58.760059
332.545438 | 59.771599
343.272719 | 60.021236
354 | 60.592426
364.72725 | 60.385796
375.454531 | 58.664558
386.181813 | 56.018803
396.909094 | 55.585812
407.636344 | 55.311142
418.363625 | 55.186626
429.090906 | 55.021873
439.818156 | 54.987587
450.545438 | 54.57135
461.272719 | 55.143288
472 | 55.537014
482.72725 | 56.468273
493.454531 | 55.376564
504.181813 | 55.62429
514.909063 | 55.815945
525.636375 | 56.060696
536.363625 | 55.899239
547.090875 | 55.557095
557.818188 | 55.059586
568.545438 | 54.592331
579.272688 | 54.720604
590 | 54.57407
600.72725 | 54.954887
611.4545 | 54.79734
622.181813 | 54.881626
632.909063 | 53.92762
643.636375 | 54.18718
654.363625 | 54.192345
665.090875 | 54.294395
675.818188 | 53.952473
686.545438 | 54.142502
697.272688 | 53.748196
708 | 53.144993
718.72725 | 53.257385
729.4545 | 52.478703
740.181813 | 52.218533
750.909063 | 52.871056
761.636375 | 52.392204
772.363625 | 52.765366
783.090875 | 52.438473
793.818188 | 52.437847
804.545438 | 53.385277
815.272688 | 55.012783
826 | 53.281265
836.72725 | 52.887329
847.4545 | 51.784695
858.181813 | 51.339386
868.909063 | 51.758263
879.636313 | 51.261787
890.363625 | 51.214958
901.090875 | 51.896164
911.818188 | 51.753899
922.545438 | 52.076626
933.272688 | 52.228825
944 | 52.00341
954.72725 | 51.901932
965.4545 | 52.196377
976.181813 | 52.430347
986.909063 | 52.263241
997.636313 | 52.150223
1008.363625 | 52.565987
1019.090875 | 53.183929
1029.818125 | 53.498451
1040.545438 | 53.477512
1051.27275 | 53.531364
1062 | 53.392452
1072.72725 | 53.038174
1083.4545 | 52.737289
1094.18175 | 52.757313
1104.909125 | 51.873955
1115.636375 | 52.261032
1126.363625 | 51.846638
1137.090875 | 52.267342
1147.818125 | 52.601124
1158.545375 | 51.823124
1169.27275 | 52.626999
1180 | 51.163284
1190.72725 | 49.9753
1201.4545 | 49.808727
1212.18175 | 48.55508
1222.909 | 48.314342
1233.636375 | 46.299248
1244.363625 | 45.871361
1255.090875 | 45.495182
1265.818125 | 44.491253
1276.545375 | 43.647888
1287.27275 | 42.879536
1298 | 42.553482
1308.72725 | 42.87043
1319.4545 | 47.323051
1330.18175 | 48.616653
1340.909 | 48.704292
1351.636375 | 49.079739
1362.363625 | 49.522957
1373.090875 | 50.316608
1383.818125 | 51.797035
1394.545375 | 51.638458
1405.27275 | 51.984222
1416 | 51.755463
1426.72725 | 51.986847
1437.4545 | 52.888416
1448.18175 | 52.306835
1458.909 | 52.800697
1469.636375 | 52.784683
1480.363625 | 52.225018
1491.090875 | 52.528042
1501.818125 | 51.45665
1512.545375 | 50.483826
1523.27275 | 51.303402
1534 | 51.956383