## Values
Fieldname | Fieldvalue | Fieldunit
DateTime | 5/30/2026 4:11:30 PM
Coating_BS_LimitMinAbs | 50 | g/m²
Coating_BS_Nominal | 50 | g/m²
CoilID | 832840

## LengthProfiles
Length [m] | LP_Coating_BS_Avg [g/m²]
0 | 54.383873
10.734266 | 54.379295
21.468531 | 54.275105
32.202797 | 53.89748
42.937063 | 54.180508
53.671328 | 53.779686
64.405594 | 54.158028
75.139859 | 54.00679
85.874125 | 54.227253
96.608391 | 54.150112
107.342656 | 54.472759
118.076922 | 54.129047
128.811188 | 54.339573
139.545453 | 54.31493
150.279719 | 54.821243
161.013984 | 54.961006
171.74825 | 55.146976
182.482516 | 55.152176
193.216781 | 53.951736
203.951047 | 52.508163
214.685313 | 51.984905
225.419578 | 52.558922
236.153844 | 52.464741
246.888109 | 52.837055
257.622375 | 53.358551
268.356625 | 54.443493
279.090906 | 54.583237
289.825188 | 54.988274
300.559438 | 54.957584
311.293688 | 54.525051
322.027969 | 55.422832
332.76225 | 54.845482
343.4965 | 55.263329
354.23075 | 54.464443
364.965031 | 54.480385
375.699313 | 53.822968
386.433563 | 54.11665
397.167813 | 54.545052
407.902094 | 54.437481
418.636375 | 54.122337
429.370625 | 54.289383
440.104875 | 53.922417
450.839156 | 54.458836
461.573438 | 54.802917
472.307688 | 54.584415
483.041938 | 54.339436
493.776219 | 54.499607
504.5105 | 54.391361
515.24475 | 54.483467
525.979 | 54.42318
536.71325 | 54.400822
547.447563 | 54.614086
558.181813 | 54.014164
568.916063 | 54.094353
579.650375 | 53.709618
590.384625 | 53.984108
601.118875 | 54.154442
611.853125 | 54.625172
622.587375 | 54.814323
633.321688 | 54.913052
644.055938 | 54.783768
654.790188 | 54.57357
665.5245 | 54.499722
676.25875 | 54.957741
686.993 | 55.238171
697.72725 | 55.25309
708.4615 | 54.951702
719.195813 | 54.669228
729.930063 | 55.320335
740.664313 | 55.247608
751.398625 | 55.177284
762.132875 | 55.540298
772.867125 | 55.357548
783.601375 | 55.540974
794.335625 | 55.159309
805.069938 | 54.791088
815.804188 | 55.530655
826.538438 | 55.782837
837.27275 | 55.508945
848.007 | 55.858067
858.74125 | 55.299202
869.4755 | 54.5588
880.20975 | 54.792316
890.944063 | 54.669987
901.678313 | 54.631344
912.412563 | 54.453293
923.146875 | 53.843864
933.881125 | 53.820629
944.615375 | 53.328812
955.349625 | 53.862888
966.083875 | 54.269085
976.818188 | 54.309635
987.552438 | 53.403358
998.286688 | 53.764767
1009.021 | 53.750549
1019.75525 | 53.390179
1030.4895 | 52.623127
1041.22375 | 52.630856
1051.958 | 52.421501
1062.69225 | 52.912529
1073.4265 | 52.167217
1084.160875 | 52.435162
1094.895125 | 52.343216
1105.629375 | 52.503098
1116.363625 | 51.355461
1127.097875 | 50.308777
1137.832125 | 50.828224
1148.566375 | 51.252296
1159.30075 | 50.844933
1170.035 | 51.945251
1180.76925 | 50.109344
1191.5035 | 50.340897
1202.23775 | 47.829205
1212.972 | 48.334831
1223.70625 | 48.116764
1234.4405 | 47.459255
1245.17475 | 46.245583
1255.909125 | 44.694065
1266.643375 | 44.280304
1277.377625 | 44.499573
1288.111875 | 44.137527
1298.846125 | 44.555355
1309.580375 | 44.743534
1320.314625 | 45.569653
1331.049 | 49.970608
1341.78325 | 50.380188
1352.5175 | 50.119652
1363.25175 | 49.920036
1373.986 | 50.762154
1384.72025 | 51.431923
1395.4545 | 51.417961
1406.18875 | 51.616867
1416.923 | 52.292202
1427.657375 | 52.664112
1438.391625 | 52.776741
1449.125875 | 52.6021
1459.860125 | 52.406105
1470.594375 | 52.096962
1481.328625 | 52.384659
1492.062875 | 52.880348
1502.79725 | 52.591991
1513.5315 | 52.243359
1524.26575 | 52.478535
1535 | 52.610207