## Values
Fieldname | Fieldvalue | Fieldunit
DateTime | 5/30/2026 5:04:46 PM
Coating_BS_LimitMinAbs | 50 | g/m²
Coating_BS_Nominal | 50 | g/m²
CoilID | 832220

## LengthProfiles
Length [m] | LP_Coating_BS_Avg [g/m²]
0 | 50.27412
10.764286 | 50.293705
21.528572 | 50.562408
32.292859 | 49.789932
43.057145 | 48.957382
53.82143 | 49.66251
64.585719 | 49.712055
75.35 | 49.784534
86.114289 | 49.770245
96.878578 | 50.188377
107.642859 | 50.032463
118.407148 | 50.069832
129.171438 | 49.418678
139.935719 | 49.088272
150.7 | 49.37254
161.464297 | 49.235256
172.228578 | 49.352196
182.992859 | 49.108475
193.757156 | 49.806469
204.521438 | 49.121601
215.285719 | 48.430443
226.050016 | 48.429321
236.814297 | 48.499142
247.578578 | 48.484192
258.342875 | 48.459629
269.107156 | 48.641483
279.871438 | 48.579205
290.635719 | 48.784653
301.4 | 48.955856
312.164313 | 47.911488
322.928594 | 48.265312
333.692875 | 47.997936
344.457156 | 48.63369
355.221438 | 48.700596
365.985719 | 49.743523
376.75 | 49.212109
387.514313 | 48.894112
398.278594 | 48.989216
409.042875 | 48.567467
419.807156 | 48.383705
430.571438 | 48.769703
441.335719 | 48.724609
452.100031 | 48.638992
462.864313 | 49.006641
473.628594 | 49.396816
484.392875 | 49.320259
495.157156 | 48.772404
505.921438 | 48.565155
516.68575 | 48.793732
527.45 | 49.440029
538.214313 | 48.982334
548.978563 | 49.250797
559.742875 | 48.537022
570.507188 | 48.357121
581.271438 | 48.729294
592.03575 | 48.574463
602.8 | 49.350918
613.564313 | 49.734608
624.328625 | 49.38258
635.092875 | 49.415459
645.857188 | 49.556171
656.621438 | 49.09557
667.38575 | 49.111725
678.15 | 49.678917
688.914313 | 49.7882
699.678625 | 49.636536
710.442875 | 49.598289
721.207188 | 49.365131
731.971438 | 48.532322
742.73575 | 48.815411
753.5 | 49.161465
764.264313 | 49.757534
775.028625 | 48.98613
785.792875 | 49.032574
796.557188 | 49.384083
807.321438 | 48.520302
818.08575 | 48.913658
828.850063 | 48.499809
839.614313 | 48.89975
850.378625 | 49.055126
861.142875 | 49.263268
871.907188 | 48.811523
882.671438 | 47.909214
893.43575 | 48.134232
904.200063 | 47.928715
914.964313 | 48.875919
925.728625 | 49.288769
936.492875 | 48.483597
947.257188 | 48.387142
958.021438 | 48.995903
968.78575 | 49.676552
979.550063 | 48.988239
990.314313 | 48.907372
1001.078625 | 48.759811
1011.842875 | 48.898632
1022.607188 | 48.729542
1033.3715 | 49.246487
1044.13575 | 49.298908
1054.9 | 49.217495
1065.664375 | 48.623249
1076.428625 | 49.239117
1087.192875 | 48.208691
1097.957125 | 48.121758
1108.7215 | 47.034748
1119.48575 | 46.385483
1130.25 | 47.318172
1141.014375 | 46.143932
1151.778625 | 44.96067
1162.542875 | 43.861408
1173.30725 | 43.053669
1184.0715 | 43.317333
1194.83575 | 43.984108
1205.6 | 43.682972
1216.364375 | 43.496338
1227.128625 | 43.887276
1237.892875 | 43.746548
1248.65725 | 43.576019
1259.4215 | 44.126663
1270.18575 | 44.082432
1280.95 | 44.705952
1291.714375 | 49.023594
1302.478625 | 49.172791
1313.242875 | 48.52861
1324.00725 | 49.545113
1334.7715 | 49.560627
1345.53575 | 49.99004
1356.3 | 49.296646
1367.064375 | 48.95953
1377.828625 | 49.098869
1388.592875 | 48.87624
1399.35725 | 49.577557
1410.1215 | 49.435753
1420.88575 | 49.492825
1431.65 | 48.872383
1442.414375 | 49.027245
1453.178625 | 49.096092
1463.942875 | 48.578594
1474.70725 | 49.609768
1485.4715 | 49.170689
1496.23575 | 49.513744
1507 | 49.599304