## Values
Fieldname | Fieldvalue | Fieldunit
DateTime | 5/30/2026 5:57:58 PM
Coating_BS_LimitMinAbs | 50 | g/m²
Coating_BS_Nominal | 50 | g/m²
CoilID | 832280

## LengthProfiles
Length [m] | LP_Coating_BS_Avg [g/m²]
0 | 49.009048
10.82 | 48.974091
21.64 | 48.426292
32.46 | 48.515675
43.28 | 47.328899
54.1 | 47.101536
64.92 | 48.439873
75.74 | 47.825832
86.56 | 47.747318
97.38 | 47.588135
108.2 | 47.469269
119.02 | 47.578705
129.84 | 47.899872
140.66 | 47.785542
151.48 | 47.63739
162.3 | 47.551689
173.12 | 47.632061
183.94 | 47.712387
194.76 | 47.975353
205.58 | 47.791553
216.4 | 48.055916
227.22 | 47.71978
238.04 | 47.842136
248.86 | 47.904606
259.68 | 48.053215
270.5 | 47.717861
281.32 | 48.132637
292.14 | 47.607788
302.96 | 47.487503
313.78 | 47.651833
324.6 | 47.479767
335.42 | 47.70895
346.24 | 48.065361
357.06 | 47.523567
367.88 | 48.008873
378.7 | 48.001114
389.52 | 47.98344
400.34 | 48.585762
411.16 | 47.990879
421.98 | 47.881355
432.8 | 48.095936
443.62 | 48.377777
454.44 | 48.510265
465.26 | 48.296989
476.08 | 48.211811
486.9 | 48.180317
497.72 | 48.104847
508.54 | 48.212162
519.36 | 48.097012
530.18 | 48.138195
541 | 47.797787
551.82 | 48.273537
562.64 | 48.389206
573.46 | 48.166698
584.28 | 48.064396
595.1 | 48.214413
605.92 | 47.783981
616.74 | 48.358822
627.56 | 48.417068
638.38 | 48.176403
649.2 | 47.966412
660.02 | 47.966145
670.84 | 47.67767
681.66 | 48.164085
692.48 | 47.674667
703.3 | 48.126572
714.12 | 47.956188
724.94 | 48.284527
735.76 | 48.454868
746.58 | 48.541729
757.4 | 47.948139
768.22 | 48.481319
779.04 | 48.764214
789.86 | 48.775005
800.68 | 48.367264
811.5 | 48.382088
822.32 | 48.039238
833.14 | 48.626354
843.96 | 48.668549
854.78 | 48.887253
865.6 | 48.390114
876.42 | 48.625675
887.24 | 48.03643
898.06 | 48.826588
908.88 | 49.022961
919.7 | 49.132385
930.52 | 48.934376
941.34 | 48.79985
952.16 | 48.915764
962.98 | 49.033226
973.8 | 48.283855
984.62 | 48.488976
995.44 | 48.585705
1006.26 | 48.599312
1017.08 | 48.938019
1027.9 | 48.743401
1038.72 | 48.214729
1049.54 | 48.800266
1060.36 | 49.104099
1071.18 | 48.934052
1082 | 48.831772
1092.82 | 48.710907
1103.64 | 48.640347
1114.46 | 48.54863
1125.28 | 48.773739
1136.1 | 49.031368
1146.92 | 48.357121
1157.74 | 48.772427
1168.56 | 48.736794
1179.38 | 49.346603
1190.2 | 49.13039
1201.02 | 48.11507
1211.84 | 47.879345
1222.66 | 47.692768
1233.48 | 48.212437
1244.3 | 47.970139
1255.12 | 47.528412
1265.94 | 49.128407
1276.76 | 48.698792
1287.58 | 48.991055
1298.4 | 48.807354
1309.22 | 45.996628
1320.04 | 45.35228
1330.86 | 44.075066
1341.68 | 44.544579
1352.5 | 44.396664
1363.32 | 43.36961
1374.14 | 43.284649
1384.96 | 43.464062
1395.78 | 44.085583
1406.6 | 48.611717
1417.42 | 49.368038
1428.24 | 49.129204
1439.06 | 49.409443
1449.88 | 49.473972
1460.7 | 49.767056
1471.52 | 49.937386
1482.34 | 49.695885
1493.16 | 49.51487
1503.98 | 49.833134
1514.8 | 50.234211
1525.62 | 50.660728
1536.44 | 50.090439
1547.26 | 49.620338
1558.08 | 49.483643
1568.9 | 49.689114
1579.72 | 49.677448
1590.54 | 49.338036
1601.36 | 48.878922
1612.18 | 49.021744
1623 | 48.890244