## Values
Fieldname | Fieldvalue | Fieldunit
DateTime | 5/30/2026 6:52:33 PM
Coating_BS_LimitMinAbs | 50 | g/m²
Coating_BS_Nominal | 50 | g/m²
CoilID | 832170

## LengthProfiles
Length [m] | LP_Coating_BS_Avg [g/m²]
0 | 48.919586
43.351352 | 48.852463
86.702703 | 47.87941
130.054055 | 47.425991
173.405406 | 48.094456
216.75675 | 47.621769
260.108109 | 47.792854
303.459469 | 48.103088
346.810813 | 48.252426
390.162156 | 48.720158
433.5135 | 48.157101
476.864875 | 47.62458
520.216219 | 48.503315
563.567563 | 48.007149
606.918938 | 46.543343
650.27025 | 46.703671
693.621625 | 46.343784
736.973 | 47.071373
780.324313 | 47.569504
823.675688 | 46.899376
867.027 | 47.245518
910.378375 | 46.901909
953.72975 | 47.19136
997.081063 | 46.693584
1040.432438 | 46.640083
1083.78375 | 46.561069
1127.135125 | 47.374496
1170.4865 | 47.38332
1213.837875 | 47.610863
1257.18925 | 47.697033
1300.5405 | 47.380112
1343.891875 | 46.537991
1387.24325 | 47.469421
1430.594625 | 46.717796
1473.946 | 46.674706
1517.29725 | 46.892738
1560.648625 | 46.17704
1604 | 46.152905