## Values
Fieldname | Fieldvalue | Fieldunit
DateTime | 5/30/2026 7:43:25 PM
Coating_BS_LimitMinAbs | 50 | g/m²
Coating_BS_Nominal | 50 | g/m²
CoilID | 833150

## LengthProfiles
Length [m] | LP_Coating_BS_Avg [g/m²]
0 | 51.306969
10.79021 | 51.341618
21.58042 | 51.793743
32.370629 | 51.293285
43.16084 | 51.69519
53.951051 | 51.806416
64.741258 | 52.397057
75.531469 | 52.268627
86.32168 | 52.016914
97.111891 | 51.646061
107.902102 | 52.565948
118.692313 | 52.490993
129.482516 | 52.754711
140.272734 | 52.328262
151.062938 | 52.607044
161.853156 | 53.20668
172.643359 | 53.312359
183.433563 | 53.296021
194.223781 | 54.025383
205.013984 | 54.58263
215.804203 | 54.625507
226.594406 | 54.64262
237.384625 | 55.65691
248.174828 | 55.466568
258.965031 | 55.649185
269.75525 | 55.56213
280.545469 | 55.503342
291.335656 | 55.152145
302.125875 | 55.411755
312.916094 | 54.870934
323.706313 | 54.93837
334.4965 | 54.55463
345.286719 | 54.625202
356.076938 | 54.902077
366.867125 | 55.326069
377.657344 | 55.277714
388.447563 | 55.910439
399.237781 | 56.103516
410.027969 | 56.844219
420.818188 | 57.513531
431.608406 | 57.858711
442.398594 | 56.90229
453.188813 | 57.704403
463.979031 | 57.815937
474.76925 | 57.781342
485.559438 | 58.256386
496.349656 | 58.765224
507.139875 | 58.474911
517.930063 | 57.811928
528.720313 | 57.676079
539.5105 | 58.120014
550.300688 | 58.524536
561.090938 | 57.750671
571.881125 | 57.748379
582.671313 | 57.516678
593.461563 | 57.045448
604.25175 | 57.215534
615.041938 | 57.251163
625.832188 | 57.775749
636.622375 | 57.295193
647.412625 | 57.616444
658.202813 | 56.650059
668.993 | 56.576412
679.78325 | 56.807682
690.573438 | 56.072845
701.363625 | 56.372757
712.153875 | 56.512138
722.944063 | 55.58659
733.73425 | 54.781765
744.5245 | 55.129498
755.314688 | 54.666092
766.104938 | 54.401192
776.895125 | 54.824154
787.685313 | 54.514088
798.475563 | 54.263565
809.26575 | 54.499908
820.055938 | 55.093933
830.846188 | 55.634495
841.636375 | 55.148987
852.426563 | 55.623024
863.216813 | 55.180584
874.007 | 55.311302
884.797188 | 55.636787
895.587438 | 56.143909
906.377625 | 56.057064
917.167875 | 56.729858
927.958063 | 58.796898
938.74825 | 59.98328
949.5385 | 59.715816
960.328688 | 60.21059
971.118875 | 60.344921
981.909125 | 60.268478
992.699313 | 61.383961
1003.4895 | 58.616016
1014.27975 | 57.215107
1025.069938 | 56.512985
1035.860125 | 56.253788
1046.650375 | 56.546059
1057.440625 | 55.833717
1068.23075 | 55.417912
1079.021 | 55.702995
1089.81125 | 55.60989
1100.601375 | 55.464378
1111.391625 | 54.235081
1122.181875 | 53.37125
1132.972 | 52.640705
1143.76225 | 52.765705
1154.5525 | 53.429813
1165.342625 | 53.756172
1176.132875 | 54.005527
1186.923125 | 54.199898
1197.71325 | 54.005875
1208.5035 | 52.320244
1219.29375 | 51.74102
1230.083875 | 51.681396
1240.874125 | 51.502216
1251.664375 | 50.789928
1262.454625 | 49.586044
1273.24475 | 48.540371
1284.035 | 48.719532
1294.82525 | 48.742512
1305.615375 | 49.239902
1316.405625 | 51.487782
1327.195875 | 52.077858
1337.986 | 51.867924
1348.77625 | 52.176273
1359.5665 | 52.283245
1370.356625 | 53.025867
1381.146875 | 53.655479
1391.937125 | 53.559837
1402.72725 | 53.58606
1413.5175 | 54.609138
1424.30775 | 54.092262
1435.097875 | 54.28735
1445.888125 | 53.414616
1456.678375 | 54.160561
1467.4685 | 53.772644
1478.25875 | 54.40115
1489.049 | 54.160519
1499.839125 | 54.720119
1510.629375 | 53.684273
1521.419625 | 54.060596
1532.209875 | 54.362381
1543 | 53.853085