## Values
Fieldname | Fieldvalue | Fieldunit
DateTime | 5/30/2026 8:39:12 PM
Coating_BS_LimitMinAbs | 50 | g/m²
Coating_BS_Nominal | 50 | g/m²
CoilID | 833200

## LengthProfiles
Length [m] | LP_Coating_BS_Avg [g/m²]
0 | 49.913624
10.273886 | 49.913303
20.547771 | 49.924652
30.821656 | 50.193279
41.095543 | 50.622078
51.36943 | 50.41761
61.643313 | 50.433117
71.917203 | 50.097935
82.191086 | 49.805176
92.464969 | 50.206245
102.738859 | 49.800507
113.012742 | 50.183064
123.286625 | 49.73875
133.560516 | 48.348969
143.834406 | 48.667503
154.108281 | 48.707607
164.382172 | 48.626335
174.656063 | 49.347031
184.929938 | 48.952919
195.203828 | 49.026524
205.477719 | 48.648876
215.751594 | 47.134739
226.025484 | 47.804432
236.299375 | 47.32024
246.57325 | 46.981201
256.847141 | 47.107712
267.121031 | 47.614941
277.394906 | 47.730274
287.668813 | 47.649467
297.942688 | 47.487011
308.216563 | 48.055443
318.490469 | 47.807926
328.764344 | 47.956177
339.038219 | 48.075752
349.312125 | 48.19368
359.586 | 47.905109
369.859875 | 47.804245
380.133781 | 47.2206
390.407656 | 47.813541
400.681531 | 47.814987
410.955438 | 47.673347
421.229313 | 47.520992
431.503188 | 46.907085
441.777094 | 47.492184
452.050969 | 47.899448
462.324844 | 47.141548
472.59875 | 46.534821
482.872625 | 47.42326
493.1465 | 47.473816
503.420406 | 48.175869
513.694281 | 47.288269
523.968188 | 47.459663
534.242063 | 47.091217
544.515938 | 47.555679
554.789813 | 47.30019
565.063688 | 47.237789
575.337625 | 47.342773
585.6115 | 47.075432
595.885375 | 46.770996
606.15925 | 47.003403
616.433125 | 47.572224
626.707 | 46.89711
636.980938 | 46.751141
647.254813 | 47.038563
657.528688 | 47.842697
667.802563 | 47.878502
678.076438 | 47.640038
688.350375 | 47.797062
698.62425 | 48.102951
708.898125 | 47.237579
719.172 | 47.838535
729.445875 | 47.883877
739.71975 | 48.334801
749.993688 | 47.557838
760.267563 | 47.397957
770.541438 | 47.749554
780.815313 | 47.967743
791.089188 | 47.779896
801.363063 | 47.363899
811.637 | 47.51054
821.910875 | 47.408268
832.18475 | 47.570377
842.458625 | 47.893951
852.7325 | 47.610016
863.006375 | 47.352943
873.280313 | 47.613037
883.554188 | 47.44796
893.828063 | 47.372097
904.101938 | 48.379982
914.375813 | 49.023026
924.649688 | 49.28244
934.923625 | 48.613007
945.1975 | 49.067715
955.471375 | 48.65284
965.74525 | 48.757381
976.019125 | 49.256638
986.293 | 49.201141
996.566938 | 49.514626
1006.840813 | 49.304855
1017.114688 | 49.509438
1027.388563 | 49.855503
1037.662438 | 49.882133
1047.936375 | 49.891472
1058.21025 | 50.031048
1068.484125 | 49.599163
1078.758 | 49.675709
1089.031875 | 49.275486
1099.30575 | 49.169075
1109.579625 | 49.267509
1119.8535 | 49.724506
1130.127375 | 49.83514
1140.401375 | 49.572693
1150.67525 | 49.784836
1160.949125 | 49.342182
1171.223 | 48.588306
1181.496875 | 48.524109
1191.77075 | 49.167065
1202.044625 | 49.337208
1212.3185 | 49.166862
1222.592375 | 49.912979
1232.86625 | 48.671749
1243.140125 | 48.3391
1253.414 | 48.599586
1263.688 | 47.282307
1273.961875 | 46.925491
1284.23575 | 46.651623
1294.509625 | 46.967991
1304.7835 | 47.090622
1315.057375 | 46.670971
1325.33125 | 46.577507
1335.605125 | 47.399487
1345.879 | 47.265976
1356.152875 | 47.29253
1366.42675 | 47.247574
1376.70075 | 47.246353
1386.974625 | 49.440102
1397.2485 | 49.097965
1407.522375 | 50.273209
1417.79625 | 49.796711
1428.070125 | 49.806122
1438.344 | 48.971169
1448.617875 | 49.581997
1458.89175 | 50.807178
1469.165625 | 50.362717
1479.4395 | 50.501781
1489.713375 | 50.169846
1499.987375 | 49.969131
1510.26125 | 50.17709
1520.535125 | 49.26125
1530.809 | 49.446598
1541.082875 | 49.232708
1551.35675 | 48.932861
1561.630625 | 49.414906
1571.9045 | 49.017708
1582.178375 | 49.619255
1592.45225 | 49.745445
1602.726125 | 49.086491
1613 | 49.058083